## MPP_SPO
Time (min) | J (mA/cm⁻²) | PCE (%) | Cycle | Cell Area (cm²) | Illumination (mW/cm²) | NPLC | Delay/point (ms) | SPO Duration (s) | Total Duration (min)
|  |  |  | 0.1 | 100 | 1 | 20 | 480 | 60
0 | 18.01081 | 16.56995 | 1
0.1666667 | 18.04674 | 16.603 | 1
0.3333333 | 18.05401 | 16.60969 | 1
0.5 | 18.06572 | 16.62046 | 1
0.6666667 | 18.08542 | 16.63858 | 1
0.8333333 | 18.1027 | 16.65448 | 1
1 | 18.10277 | 16.65455 | 1
1.166667 | 18.11138 | 16.66247 | 1
1.333333 | 18.09319 | 16.64573 | 1
1.5 | 18.13497 | 16.68417 | 1
1.666667 | 18.12378 | 16.67387 | 1
1.833333 | 18.15641 | 16.7039 | 1
2 | 18.1687 | 16.7152 | 1
2.166667 | 18.11514 | 16.66593 | 1
2.333333 | 18.17932 | 16.72497 | 1
2.5 | 18.14363 | 16.69214 | 1
2.666667 | 18.14067 | 16.68942 | 1
2.833333 | 18.16062 | 16.70777 | 1
3 | 18.17478 | 16.7208 | 1
3.166667 | 18.19222 | 16.73684 | 1
3.333333 | 18.23148 | 16.77296 | 1
3.5 | 18.14851 | 16.69663 | 1
3.666667 | 18.17298 | 16.71914 | 1
3.833333 | 18.19016 | 16.73495 | 1
4 | 18.17414 | 16.72021 | 1
4.166667 | 18.15236 | 16.70017 | 1
4.333333 | 18.18401 | 16.72929 | 1
4.5 | 18.18969 | 16.73452 | 1
4.666667 | 18.19962 | 16.74365 | 1
4.833333 | 18.18534 | 16.73051 | 1
5 | 18.22148 | 16.76376 | 1
5.166667 | 18.20005 | 16.74404 | 1
5.333333 | 18.21266 | 16.75565 | 1
5.5 | 18.17719 | 16.72301 | 1
5.666667 | 18.14769 | 16.69587 | 1
5.833333 | 18.21518 | 16.75797 | 1
6 | 18.2076 | 16.75099 | 1
6.166667 | 18.21508 | 16.75787 | 1
6.333333 | 18.20483 | 16.74844 | 1
6.5 | 18.19633 | 16.74062 | 1
6.666667 | 18.19821 | 16.74236 | 1
6.833333 | 18.22402 | 16.76609 | 1
7 | 18.18916 | 16.73402 | 1
7.166667 | 18.19897 | 16.74305 | 1
7.333333 | 18.20444 | 16.74809 | 1
7.5 | 18.21203 | 16.75507 | 1
7.666667 | 18.24983 | 16.78984 | 1
7.833333 | 18.19558 | 16.73993 | 1
8 | 19.38806 | 17.83702 | 2
8.166667 | 19.35642 | 17.8079 | 2
8.333333 | 19.368 | 17.81856 | 2
8.5 | 19.37208 | 17.82231 | 2
8.666667 | 19.41136 | 17.85845 | 2
8.833333 | 19.43785 | 17.88282 | 2
9 | 19.39674 | 17.845 | 2
9.166667 | 19.42198 | 17.86823 | 2
9.333333 | 19.42775 | 17.87353 | 2
9.5 | 19.42986 | 17.87547 | 2
9.666667 | 19.42833 | 17.87407 | 2
9.833333 | 19.46371 | 17.90662 | 2
10 | 19.47635 | 17.91824 | 2
10.16667 | 19.47309 | 17.91524 | 2
10.33333 | 19.46224 | 17.90526 | 2
10.5 | 19.48193 | 17.92338 | 2
10.66667 | 19.50138 | 17.94127 | 2
10.83333 | 19.49512 | 17.93551 | 2
11 | 19.50967 | 17.94889 | 2
11.16667 | 19.48966 | 17.93048 | 2
11.33333 | 19.51297 | 17.95193 | 2
11.5 | 19.5129 | 17.95187 | 2
11.66667 | 19.49081 | 17.93154 | 2
11.83333 | 19.50219 | 17.94201 | 2
12 | 19.49358 | 17.93409 | 2
12.16667 | 19.51214 | 17.95117 | 2
12.33333 | 19.50809 | 17.94744 | 2
12.5 | 19.51426 | 17.95312 | 2
12.66667 | 19.51415 | 17.95301 | 2
12.83333 | 19.50457 | 17.9442 | 2
13 | 19.52748 | 17.96528 | 2
13.16667 | 19.49638 | 17.93667 | 2
13.33333 | 19.51982 | 17.95823 | 2
13.5 | 19.47495 | 17.91695 | 2
13.66667 | 19.5015 | 17.94138 | 2
13.83333 | 19.53659 | 17.97366 | 2
14 | 19.51852 | 17.95703 | 2
14.16667 | 19.52968 | 17.9673 | 2
14.33333 | 19.50586 | 17.94539 | 2
14.5 | 19.49511 | 17.9355 | 2
14.66667 | 19.50441 | 17.94406 | 2
14.83333 | 19.52621 | 17.96411 | 2
15 | 19.51869 | 17.95719 | 2
15.16667 | 19.56224 | 17.99727 | 2
15.33333 | 19.56534 | 18.00011 | 2
15.5 | 19.54533 | 17.9817 | 2
15.66667 | 19.51213 | 17.95116 | 2
15.83333 | 19.53145 | 17.96893 | 2
16 | 20.07293 | 18.4671 | 3
16.16667 | 20.08758 | 18.48057 | 3
16.33333 | 20.1067 | 18.49816 | 3
16.5 | 20.12731 | 18.51713 | 3
16.66667 | 20.13407 | 18.52334 | 3
16.83333 | 20.15005 | 18.53804 | 3
17 | 20.12516 | 18.51515 | 3
17.16667 | 20.16074 | 18.54788 | 3
17.33333 | 20.19399 | 18.57847 | 3
17.5 | 20.19976 | 18.58378 | 3
17.66667 | 20.17064 | 18.55699 | 3
17.83333 | 20.20861 | 18.59192 | 3
18 | 20.21095 | 18.59408 | 3
18.16667 | 20.19098 | 18.5757 | 3
18.33333 | 20.22394 | 18.60602 | 3
18.5 | 20.23551 | 18.61667 | 3
18.66667 | 20.23024 | 18.61182 | 3
18.83333 | 20.26984 | 18.64825 | 3
19 | 20.22749 | 18.60929 | 3
19.16667 | 20.24745 | 18.62765 | 3
19.33333 | 20.25546 | 18.63502 | 3
19.5 | 20.2586 | 18.63791 | 3
19.66667 | 20.24263 | 18.62322 | 3
19.83333 | 20.26473 | 18.64356 | 3
20 | 20.2632 | 18.64215 | 3
20.16667 | 20.30556 | 18.68111 | 3
20.33333 | 20.2876 | 18.66459 | 3
20.5 | 20.26278 | 18.64176 | 3
20.66667 | 20.29206 | 18.66869 | 3
20.83333 | 20.24774 | 18.62792 | 3
21 | 20.27317 | 18.65132 | 3
21.16667 | 20.30146 | 18.67735 | 3
21.33333 | 20.23349 | 18.61481 | 3
21.5 | 20.29283 | 18.6694 | 3
21.66667 | 20.28307 | 18.66042 | 3
21.83333 | 20.26127 | 18.64036 | 3
22 | 20.29149 | 18.66817 | 3
22.16667 | 20.25152 | 18.6314 | 3
22.33333 | 20.29452 | 18.67096 | 3
22.5 | 20.27647 | 18.65435 | 3
22.66667 | 20.29722 | 18.67345 | 3
22.83333 | 20.25483 | 18.63444 | 3
23 | 20.29025 | 18.66703 | 3
23.16667 | 20.29546 | 18.67183 | 3
23.33333 | 20.2596 | 18.63884 | 3
23.5 | 20.31205 | 18.68709 | 3
23.66667 | 20.25783 | 18.6372 | 3
23.83333 | 20.32328 | 18.69742 | 3
24 | 20.54678 | 18.90304 | 4
24.16667 | 20.50699 | 18.86643 | 4
24.33333 | 20.57178 | 18.92604 | 4
24.5 | 20.55941 | 18.91466 | 4
24.66667 | 20.57274 | 18.92692 | 4
24.83333 | 20.58451 | 18.93775 | 4
25 | 20.55358 | 18.9093 | 4
25.16667 | 20.59788 | 18.95005 | 4
25.33333 | 20.60224 | 18.95406 | 4
25.5 | 20.62712 | 18.97695 | 4
25.66667 | 20.57984 | 18.93345 | 4
25.83333 | 20.63085 | 18.98038 | 4
26 | 20.65787 | 19.00524 | 4
26.16667 | 20.63032 | 18.97989 | 4
26.33333 | 20.66055 | 19.00771 | 4
26.5 | 20.6658 | 19.01254 | 4
26.66667 | 20.65422 | 19.00188 | 4
26.83333 | 20.6695 | 19.01594 | 4
27 | 20.68459 | 19.02983 | 4
27.16667 | 20.64072 | 18.98946 | 4
27.33333 | 20.68744 | 19.03245 | 4
27.5 | 20.6719 | 19.01815 | 4
27.66667 | 20.68116 | 19.02667 | 4
27.83333 | 20.67429 | 19.02035 | 4
28 | 20.67456 | 19.0206 | 4
28.16667 | 20.70205 | 19.04588 | 4
28.33333 | 20.69847 | 19.04259 | 4
28.5 | 20.68569 | 19.03084 | 4
28.66667 | 20.6612 | 19.0083 | 4
28.83333 | 20.70274 | 19.04652 | 4
29 | 20.70685 | 19.0503 | 4
29.16667 | 20.73789 | 19.07886 | 4
29.33333 | 20.68574 | 19.03088 | 4
29.5 | 20.70424 | 19.0479 | 4
29.66667 | 20.69669 | 19.04096 | 4
29.83333 | 20.64949 | 18.99753 | 4
30 | 20.68913 | 19.034 | 4
30.16667 | 20.713 | 19.05596 | 4
30.33333 | 20.69182 | 19.03648 | 4
30.5 | 20.73897 | 19.07986 | 4
30.66667 | 20.71671 | 19.05937 | 4
30.83333 | 20.70042 | 19.04438 | 4
31 | 20.72877 | 19.07047 | 4
31.16667 | 20.70108 | 19.04499 | 4
31.33333 | 20.72937 | 19.07102 | 4
31.5 | 20.71481 | 19.05763 | 4
31.66667 | 20.71956 | 19.06199 | 4
31.83333 | 20.69786 | 19.04203 | 4
32 | 20.75122 | 19.09112 | 5
32.16667 | 20.77414 | 19.11221 | 5
32.33333 | 20.78605 | 19.12317 | 5
32.5 | 20.80899 | 19.14427 | 5
32.66667 | 20.84461 | 19.17704 | 5
32.83333 | 20.81796 | 19.15252 | 5
33 | 20.81777 | 19.15235 | 5
33.16667 | 20.85684 | 19.18829 | 5
33.33333 | 20.84201 | 19.17465 | 5
33.5 | 20.89058 | 19.21934 | 5
33.66667 | 20.86007 | 19.19127 | 5
33.83333 | 20.85961 | 19.19084 | 5
34 | 20.88927 | 19.21813 | 5
34.16667 | 20.86688 | 19.19753 | 5
34.33333 | 20.88532 | 19.21449 | 5
34.5 | 20.91435 | 19.24121 | 5
34.66667 | 20.86826 | 19.1988 | 5
34.83333 | 20.91359 | 19.2405 | 5
35 | 20.90294 | 19.2307 | 5
35.16667 | 20.91618 | 19.24288 | 5
35.33333 | 20.9387 | 19.2636 | 5
35.5 | 20.92995 | 19.25555 | 5
35.66667 | 20.93792 | 19.26289 | 5
35.83333 | 20.91837 | 19.2449 | 5
36 | 20.95838 | 19.28171 | 5
36.16667 | 20.9421 | 19.26673 | 5
36.33333 | 20.89727 | 19.22549 | 5
36.5 | 20.96286 | 19.28583 | 5
36.66667 | 20.9137 | 19.2406 | 5
36.83333 | 20.96431 | 19.28716 | 5
37 | 20.92305 | 19.24921 | 5
37.16667 | 20.95323 | 19.27698 | 5
37.33333 | 20.96671 | 19.28937 | 5
37.5 | 20.94126 | 19.26596 | 5
37.66667 | 20.95407 | 19.27775 | 5
37.83333 | 20.96033 | 19.2835 | 5
38 | 20.91319 | 19.24013 | 5
38.16667 | 20.98683 | 19.30789 | 5
38.33333 | 20.94684 | 19.27109 | 5
38.5 | 20.96036 | 19.28353 | 5
38.66667 | 20.95457 | 19.2782 | 5
38.83333 | 20.97065 | 19.293 | 5
39 | 20.95449 | 19.27813 | 5
39.16667 | 20.92907 | 19.25474 | 5
39.33333 | 20.97117 | 19.29347 | 5
39.5 | 20.90876 | 19.23606 | 5
39.66667 | 20.97268 | 19.29487 | 5
39.83333 | 20.92044 | 19.2468 | 5
40 | 20.91097 | 19.23809 | 6
40.16667 | 20.9177 | 19.24428 | 6
40.33333 | 20.92225 | 19.24847 | 6
40.5 | 20.92626 | 19.25215 | 6
40.66667 | 20.94874 | 19.27284 | 6
40.83333 | 20.94417 | 19.26864 | 6
41 | 20.98465 | 19.30588 | 6
41.16667 | 20.99161 | 19.31228 | 6
41.33333 | 21.01068 | 19.32982 | 6
41.5 | 20.98216 | 19.30359 | 6
41.66667 | 20.99549 | 19.31585 | 6
41.83333 | 21.00458 | 19.32421 | 6
42 | 20.98239 | 19.3038 | 6
42.16667 | 21.00141 | 19.3213 | 6
42.33333 | 21.04094 | 19.35767 | 6
42.5 | 21.0644 | 19.37925 | 6
42.66667 | 21.03444 | 19.35168 | 6
42.83333 | 21.0324 | 19.34981 | 6
43 | 21.08196 | 19.3954 | 6
43.16667 | 21.01971 | 19.33814 | 6
43.33333 | 21.07879 | 19.39249 | 6
43.5 | 21.02841 | 19.34614 | 6
43.66667 | 21.07526 | 19.38924 | 6
43.83333 | 21.06775 | 19.38233 | 6
44 | 21.0831 | 19.39645 | 6
44.16667 | 21.07774 | 19.39153 | 6
44.33333 | 21.06748 | 19.38208 | 6
44.5 | 21.07256 | 19.38675 | 6
44.66667 | 21.06885 | 19.38334 | 6
44.83333 | 21.1016 | 19.41348 | 6
45 | 21.0618 | 19.37686 | 6
45.16667 | 21.10428 | 19.41594 | 6
45.33333 | 21.07982 | 19.39343 | 6
45.5 | 21.06217 | 19.3772 | 6
45.66667 | 21.11356 | 19.42448 | 6
45.83333 | 21.0647 | 19.37952 | 6
46 | 21.06585 | 19.38059 | 6
46.16667 | 21.08872 | 19.40162 | 6
46.33333 | 21.0948 | 19.40722 | 6
46.5 | 21.11313 | 19.42408 | 6
46.66667 | 21.11369 | 19.4246 | 6
46.83333 | 21.08116 | 19.39467 | 6
47 | 21.09074 | 19.40348 | 6
47.16667 | 21.08625 | 19.39935 | 6
47.33333 | 21.05761 | 19.373 | 6
47.5 | 21.08872 | 19.40162 | 6
47.66667 | 21.05632 | 19.37181 | 6
47.83333 | 21.0916 | 19.40427 | 6

## MPP_JV
Cycle | Time (min) | Vmpp (V) | Jmpp (mA/cm⁻²) | Voc (V) | Jsc (mA/cm⁻²) | FF (%) | PCE (%) | HI (%)
1 | 0 | 0.92 | 18.20943 | 1.1 | 19.11226 | 79.68551 | 16.75267
2 | 10 | 0.92 | 19.53262 | 1.1 | 20.54988 | 79.49617 | 17.97001
3 | 20 | 0.92 | 20.28478 | 1.1 | 21.37472 | 79.37157 | 18.662
4 | 30 | 0.92 | 20.71387 | 1.1 | 21.84798 | 79.29488 | 19.05676
5 | 40 | 0.92 | 20.95922 | 1.1 | 22.11951 | 79.24918 | 19.28248
6 | 50 | 0.92 | 21.09971 | 1.1 | 22.2753 | 79.22239 | 19.41173

## JV_Cycle_1
Voltage (V) | J reverse (mA/cm⁻²) | J forward (mA/cm⁻²)
-0.1 | 19.12891 | 19.12891
-0.08 | 19.12558 | 19.12558
-0.06 | 19.12225 | 19.12225
-0.04 | 19.11892 | 19.11892
-0.02 | 19.11559 | 19.11559
0 | 19.11226 | 19.11226
0.02 | 19.10893 | 19.10893
0.04 | 19.1056 | 19.1056
0.06 | 19.10227 | 19.10227
0.08 | 19.09893 | 19.09893
0.1 | 19.0956 | 19.0956
0.12 | 19.09227 | 19.09227
0.14 | 19.08894 | 19.08894
0.16 | 19.08561 | 19.08561
0.18 | 19.08228 | 19.08228
0.2 | 19.07895 | 19.07895
0.22 | 19.07562 | 19.07562
0.24 | 19.07229 | 19.07229
0.26 | 19.06895 | 19.06895
0.28 | 19.06562 | 19.06562
0.3 | 19.06229 | 19.06229
0.32 | 19.05896 | 19.05896
0.34 | 19.05563 | 19.05563
0.36 | 19.0523 | 19.0523
0.38 | 19.04897 | 19.04897
0.4 | 19.04564 | 19.04564
0.42 | 19.0423 | 19.0423
0.44 | 19.03897 | 19.03897
0.46 | 19.03564 | 19.03564
0.48 | 19.03231 | 19.03231
0.5 | 19.02897 | 19.02897
0.52 | 19.02563 | 19.02563
0.54 | 19.02229 | 19.02229
0.56 | 19.01894 | 19.01894
0.58 | 19.01557 | 19.01557
0.6 | 19.01217 | 19.01217
0.62 | 19.00873 | 19.00873
0.64 | 19.00522 | 19.00522
0.66 | 19.00157 | 19.00157
0.68 | 18.9977 | 18.9977
0.7 | 18.99345 | 18.99345
0.72 | 18.98854 | 18.98854
0.74 | 18.98251 | 18.98251
0.76 | 18.97458 | 18.97458
0.78 | 18.96338 | 18.96338
0.8 | 18.94663 | 18.94663
0.82 | 18.92045 | 18.92045
0.84 | 18.87829 | 18.87829
0.86 | 18.8093 | 18.8093
0.88 | 18.69579 | 18.69579
0.9 | 18.50979 | 18.50979
0.92 | 18.20943 | 18.20943
0.94 | 17.73686 | 17.73686
0.96 | 17.02154 | 17.02154
0.98 | 15.99184 | 15.99184
1 | 14.5927 | 14.5927
1.02 | 12.79992 | 12.79992
1.04 | 10.62232 | 10.62232
1.06 | 8.092739 | 8.092739
1.08 | 5.255352 | 5.255352
1.1 | 2.155896 | 2.155896
1.12 | -1.163776 | -1.163776
1.14 | -4.667731 | -4.667731
1.16 | -8.326124 | -8.326124
1.18 | -12.11455 | -12.11455
1.2 | -16.01317 | -16.01317

## JV_Cycle_2
Voltage (V) | J reverse (mA/cm⁻²) | J forward (mA/cm⁻²)
-0.1 | 20.56654 | 20.56654
-0.08 | 20.56321 | 20.56321
-0.06 | 20.55988 | 20.55988
-0.04 | 20.55654 | 20.55654
-0.02 | 20.55321 | 20.55321
0 | 20.54988 | 20.54988
0.02 | 20.54655 | 20.54655
0.04 | 20.54322 | 20.54322
0.06 | 20.53989 | 20.53989
0.08 | 20.53656 | 20.53656
0.1 | 20.53323 | 20.53323
0.12 | 20.5299 | 20.5299
0.14 | 20.52656 | 20.52656
0.16 | 20.52323 | 20.52323
0.18 | 20.5199 | 20.5199
0.2 | 20.51657 | 20.51657
0.22 | 20.51324 | 20.51324
0.24 | 20.50991 | 20.50991
0.26 | 20.50658 | 20.50658
0.28 | 20.50325 | 20.50325
0.3 | 20.49992 | 20.49992
0.32 | 20.49658 | 20.49658
0.34 | 20.49325 | 20.49325
0.36 | 20.48992 | 20.48992
0.38 | 20.48659 | 20.48659
0.4 | 20.48326 | 20.48326
0.42 | 20.47993 | 20.47993
0.44 | 20.4766 | 20.4766
0.46 | 20.47326 | 20.47326
0.48 | 20.46993 | 20.46993
0.5 | 20.46659 | 20.46659
0.52 | 20.46325 | 20.46325
0.54 | 20.45991 | 20.45991
0.56 | 20.45655 | 20.45655
0.58 | 20.45318 | 20.45318
0.6 | 20.44977 | 20.44977
0.62 | 20.44631 | 20.44631
0.64 | 20.44277 | 20.44277
0.66 | 20.43907 | 20.43907
0.68 | 20.43511 | 20.43511
0.7 | 20.4307 | 20.4307
0.72 | 20.42553 | 20.42553
0.74 | 20.41905 | 20.41905
0.76 | 20.41035 | 20.41035
0.78 | 20.39785 | 20.39785
0.8 | 20.37887 | 20.37887
0.82 | 20.34891 | 20.34891
0.84 | 20.3004 | 20.3004
0.86 | 20.22079 | 20.22079
0.88 | 20.08983 | 20.08983
0.9 | 19.87591 | 19.87591
0.92 | 19.53262 | 19.53262
0.94 | 18.99778 | 18.99778
0.96 | 18.19897 | 18.19897
0.98 | 17.06745 | 17.06745
1 | 15.55599 | 15.55599
1.02 | 13.6503 | 13.6503
1.04 | 11.36734 | 11.36734
1.06 | 8.744453 | 8.744453
1.08 | 5.827082 | 5.827082
1.1 | 2.66022 | 2.66022
1.12 | -0.7158795 | -0.7158795
1.14 | -4.267072 | -4.267072
1.16 | -7.965161 | -7.965161
1.18 | -11.78715 | -11.78715
1.2 | -15.71434 | -15.71434

## JV_Cycle_3
Voltage (V) | J reverse (mA/cm⁻²) | J forward (mA/cm⁻²)
-0.1 | 21.39138 | 21.39138
-0.08 | 21.38805 | 21.38805
-0.06 | 21.38472 | 21.38472
-0.04 | 21.38139 | 21.38139
-0.02 | 21.37805 | 21.37805
0 | 21.37472 | 21.37472
0.02 | 21.37139 | 21.37139
0.04 | 21.36806 | 21.36806
0.06 | 21.36473 | 21.36473
0.08 | 21.3614 | 21.3614
0.1 | 21.35807 | 21.35807
0.12 | 21.35474 | 21.35474
0.14 | 21.35141 | 21.35141
0.16 | 21.34807 | 21.34807
0.18 | 21.34474 | 21.34474
0.2 | 21.34141 | 21.34141
0.22 | 21.33808 | 21.33808
0.24 | 21.33475 | 21.33475
0.26 | 21.33142 | 21.33142
0.28 | 21.32809 | 21.32809
0.3 | 21.32476 | 21.32476
0.32 | 21.32143 | 21.32143
0.34 | 21.31809 | 21.31809
0.36 | 21.31476 | 21.31476
0.38 | 21.31143 | 21.31143
0.4 | 21.3081 | 21.3081
0.42 | 21.30477 | 21.30477
0.44 | 21.30144 | 21.30144
0.46 | 21.2981 | 21.2981
0.48 | 21.29477 | 21.29477
0.5 | 21.29143 | 21.29143
0.52 | 21.28809 | 21.28809
0.54 | 21.28475 | 21.28475
0.56 | 21.28139 | 21.28139
0.58 | 21.27801 | 21.27801
0.6 | 21.2746 | 21.2746
0.62 | 21.27113 | 21.27113
0.64 | 21.26756 | 21.26756
0.66 | 21.26383 | 21.26383
0.68 | 21.25981 | 21.25981
0.7 | 21.2553 | 21.2553
0.72 | 21.24996 | 21.24996
0.74 | 21.24319 | 21.24319
0.76 | 21.23399 | 21.23399
0.78 | 21.22065 | 21.22065
0.8 | 21.20023 | 21.20023
0.82 | 21.16784 | 21.16784
0.84 | 21.11522 | 21.11522
0.86 | 21.02879 | 21.02879
0.88 | 20.88667 | 20.88667
0.9 | 20.65503 | 20.65503
0.92 | 20.28478 | 20.28478
0.94 | 19.71147 | 19.71147
0.96 | 18.86211 | 18.86211
0.98 | 17.67032 | 17.67032
1 | 16.09385 | 16.09385
1.02 | 14.124 | 14.124
1.04 | 11.782 | 11.782
1.06 | 9.107301 | 9.107301
1.08 | 6.145738 | 6.145738
1.1 | 2.94172 | 2.94172
1.12 | -0.465471 | -0.465471
1.14 | -4.042706 | -4.042706
1.16 | -7.762707 | -7.762707
1.18 | -11.60325 | -11.60325
1.2 | -15.54626 | -15.54626

## JV_Cycle_4
Voltage (V) | J reverse (mA/cm⁻²) | J forward (mA/cm⁻²)
-0.1 | 21.86464 | 21.86464
-0.08 | 21.8613 | 21.8613
-0.06 | 21.85797 | 21.85797
-0.04 | 21.85464 | 21.85464
-0.02 | 21.85131 | 21.85131
0 | 21.84798 | 21.84798
0.02 | 21.84465 | 21.84465
0.04 | 21.84132 | 21.84132
0.06 | 21.83799 | 21.83799
0.08 | 21.83466 | 21.83466
0.1 | 21.83132 | 21.83132
0.12 | 21.82799 | 21.82799
0.14 | 21.82466 | 21.82466
0.16 | 21.82133 | 21.82133
0.18 | 21.818 | 21.818
0.2 | 21.81467 | 21.81467
0.22 | 21.81134 | 21.81134
0.24 | 21.80801 | 21.80801
0.26 | 21.80468 | 21.80468
0.28 | 21.80134 | 21.80134
0.3 | 21.79801 | 21.79801
0.32 | 21.79468 | 21.79468
0.34 | 21.79135 | 21.79135
0.36 | 21.78802 | 21.78802
0.38 | 21.78469 | 21.78469
0.4 | 21.78136 | 21.78136
0.42 | 21.77802 | 21.77802
0.44 | 21.77469 | 21.77469
0.46 | 21.77136 | 21.77136
0.48 | 21.76802 | 21.76802
0.5 | 21.76469 | 21.76469
0.52 | 21.76135 | 21.76135
0.54 | 21.758 | 21.758
0.56 | 21.75464 | 21.75464
0.58 | 21.75126 | 21.75126
0.6 | 21.74784 | 21.74784
0.62 | 21.74437 | 21.74437
0.64 | 21.74079 | 21.74079
0.66 | 21.73703 | 21.73703
0.68 | 21.73298 | 21.73298
0.7 | 21.72841 | 21.72841
0.72 | 21.72296 | 21.72296
0.74 | 21.71602 | 21.71602
0.76 | 21.70651 | 21.70651
0.78 | 21.69265 | 21.69265
0.8 | 21.67135 | 21.67135
0.82 | 21.63746 | 21.63746
0.84 | 21.58232 | 21.58232
0.86 | 21.49172 | 21.49172
0.88 | 21.34279 | 21.34279
0.9 | 21.10038 | 21.10038
0.92 | 20.71387 | 20.71387
0.94 | 20.11758 | 20.11758
0.96 | 19.23838 | 19.23838
0.98 | 18.01147 | 18.01147
1 | 16.39757 | 16.39757
1.02 | 14.39118 | 14.39118
1.04 | 12.0158 | 12.0158
1.06 | 9.311946 | 9.311946
1.08 | 6.325579 | 6.325579
1.1 | 3.100728 | 3.100728
1.12 | -0.323893 | -0.323893
1.14 | -3.915734 | -3.915734
1.16 | -7.648033 | -7.648033
1.18 | -11.499 | -11.499
1.2 | -15.4509 | -15.4509

## JV_Cycle_5
Voltage (V) | J reverse (mA/cm⁻²) | J forward (mA/cm⁻²)
-0.1 | 22.13617 | 22.13617
-0.08 | 22.13284 | 22.13284
-0.06 | 22.1295 | 22.1295
-0.04 | 22.12617 | 22.12617
-0.02 | 22.12284 | 22.12284
0 | 22.11951 | 22.11951
0.02 | 22.11618 | 22.11618
0.04 | 22.11285 | 22.11285
0.06 | 22.10952 | 22.10952
0.08 | 22.10619 | 22.10619
0.1 | 22.10286 | 22.10286
0.12 | 22.09952 | 22.09952
0.14 | 22.09619 | 22.09619
0.16 | 22.09286 | 22.09286
0.18 | 22.08953 | 22.08953
0.2 | 22.0862 | 22.0862
0.22 | 22.08287 | 22.08287
0.24 | 22.07954 | 22.07954
0.26 | 22.07621 | 22.07621
0.28 | 22.07288 | 22.07288
0.3 | 22.06954 | 22.06954
0.32 | 22.06621 | 22.06621
0.34 | 22.06288 | 22.06288
0.36 | 22.05955 | 22.05955
0.38 | 22.05622 | 22.05622
0.4 | 22.05289 | 22.05289
0.42 | 22.04956 | 22.04956
0.44 | 22.04622 | 22.04622
0.46 | 22.04289 | 22.04289
0.48 | 22.03956 | 22.03956
0.5 | 22.03622 | 22.03622
0.52 | 22.03288 | 22.03288
0.54 | 22.02953 | 22.02953
0.56 | 22.02617 | 22.02617
0.58 | 22.02279 | 22.02279
0.6 | 22.01937 | 22.01937
0.62 | 22.01589 | 22.01589
0.64 | 22.0123 | 22.0123
0.66 | 22.00854 | 22.00854
0.68 | 22.00446 | 22.00446
0.7 | 21.99985 | 21.99985
0.72 | 21.99435 | 21.99435
0.74 | 21.98729 | 21.98729
0.76 | 21.97761 | 21.97761
0.78 | 21.96343 | 21.96343
0.8 | 21.9416 | 21.9416
0.82 | 21.90682 | 21.90682
0.84 | 21.85019 | 21.85019
0.86 | 21.75709 | 21.75709
0.88 | 21.60412 | 21.60412
0.9 | 21.35532 | 21.35532
0.92 | 20.95922 | 20.95922
0.94 | 20.34944 | 20.34944
0.96 | 19.45284 | 19.45284
0.98 | 18.20562 | 18.20562
1 | 16.57024 | 16.57024
1.02 | 14.54298 | 14.54298
1.04 | 12.14861 | 12.14861
1.06 | 9.428216 | 9.428216
1.08 | 6.427797 | 6.427797
1.1 | 3.19115 | 3.19115
1.12 | -0.2433391 | -0.2433391
1.14 | -3.843452 | -3.843452
1.16 | -7.582719 | -7.582719
1.18 | -11.43959 | -11.43959
1.2 | -15.39654 | -15.39654

## JV_Cycle_6
Voltage (V) | J reverse (mA/cm⁻²) | J forward (mA/cm⁻²)
-0.1 | 22.29196 | 22.29196
-0.08 | 22.28863 | 22.28863
-0.06 | 22.2853 | 22.2853
-0.04 | 22.28197 | 22.28197
-0.02 | 22.27864 | 22.27864
0 | 22.2753 | 22.2753
0.02 | 22.27197 | 22.27197
0.04 | 22.26864 | 22.26864
0.06 | 22.26531 | 22.26531
0.08 | 22.26198 | 22.26198
0.1 | 22.25865 | 22.25865
0.12 | 22.25532 | 22.25532
0.14 | 22.25199 | 22.25199
0.16 | 22.24866 | 22.24866
0.18 | 22.24532 | 22.24532
0.2 | 22.24199 | 22.24199
0.22 | 22.23866 | 22.23866
0.24 | 22.23533 | 22.23533
0.26 | 22.232 | 22.232
0.28 | 22.22867 | 22.22867
0.3 | 22.22534 | 22.22534
0.32 | 22.22201 | 22.22201
0.34 | 22.21867 | 22.21867
0.36 | 22.21534 | 22.21534
0.38 | 22.21201 | 22.21201
0.4 | 22.20868 | 22.20868
0.42 | 22.20535 | 22.20535
0.44 | 22.20202 | 22.20202
0.46 | 22.19868 | 22.19868
0.48 | 22.19535 | 22.19535
0.5 | 22.19201 | 22.19201
0.52 | 22.18867 | 22.18867
0.54 | 22.18532 | 22.18532
0.56 | 22.18196 | 22.18196
0.58 | 22.17858 | 22.17858
0.6 | 22.17516 | 22.17516
0.62 | 22.17167 | 22.17167
0.64 | 22.16808 | 22.16808
0.66 | 22.16431 | 22.16431
0.68 | 22.16022 | 22.16022
0.7 | 22.15559 | 22.15559
0.72 | 22.15005 | 22.15005
0.74 | 22.14294 | 22.14294
0.76 | 22.13314 | 22.13314
0.78 | 22.11878 | 22.11878
0.8 | 22.09665 | 22.09665
0.82 | 22.06134 | 22.06134
0.84 | 22.00383 | 22.00383
0.86 | 21.90927 | 21.90927
0.88 | 21.75393 | 21.75393
0.9 | 21.5014 | 21.5014
0.92 | 21.09971 | 21.09971
0.94 | 20.48209 | 20.48209
0.96 | 19.57542 | 19.57542
0.98 | 18.31649 | 18.31649
1 | 16.66878 | 16.66878
1.02 | 14.62958 | 14.62958
1.04 | 12.22438 | 12.22438
1.06 | 9.494553 | 9.494553
1.08 | 6.48613 | 6.48613
1.1 | 3.242766 | 3.242766
1.12 | -0.1973414 | -0.1973414
1.14 | -3.802165 | -3.802165
1.16 | -7.545401 | -7.545401
1.18 | -11.40564 | -11.40564
1.2 | -15.36546 | -15.36546