## MPP_SPO
Time (min) | J (mA/cm⁻²) | PCE (%) | Cycle | Cell Area (cm²) | Illumination (mW/cm²) | NPLC | Delay/point (ms) | SPO Duration (s) | Total Duration (min)
|  |  |  | 0.1 | 100 | 1 | 20 | 480 | 60
0 | 21.06409 | 19.37897 | 1
0.1666667 | 21.08018 | 19.39376 | 1
0.3333333 | 21.10988 | 19.42109 | 1
0.5 | 21.14774 | 19.45592 | 1
0.6666667 | 21.12946 | 19.43911 | 1
0.8333333 | 21.12611 | 19.43602 | 1
1 | 21.14339 | 19.45191 | 1
1.166667 | 21.20523 | 19.50881 | 1
1.333333 | 21.17217 | 19.4784 | 1
1.5 | 21.16425 | 19.47111 | 1
1.666667 | 21.18992 | 19.49472 | 1
1.833333 | 21.20932 | 19.51258 | 1
2 | 21.21591 | 19.51863 | 1
2.166667 | 21.25369 | 19.55339 | 1
2.333333 | 21.21836 | 19.52089 | 1
2.5 | 21.19658 | 19.50085 | 1
2.666667 | 21.26254 | 19.56154 | 1
2.833333 | 21.24259 | 19.54318 | 1
3 | 21.24698 | 19.54722 | 1
3.166667 | 21.2312 | 19.5327 | 1
3.333333 | 21.22756 | 19.52935 | 1
3.5 | 21.2831 | 19.58045 | 1
3.666667 | 21.22409 | 19.52616 | 1
3.833333 | 21.24476 | 19.54518 | 1
4 | 21.23673 | 19.53779 | 1
4.166667 | 21.29085 | 19.58758 | 1
4.333333 | 21.27054 | 19.5689 | 1
4.5 | 21.25188 | 19.55173 | 1
4.666667 | 21.2821 | 19.57953 | 1
4.833333 | 21.30838 | 19.60371 | 1
5 | 21.25175 | 19.55161 | 1
5.166667 | 21.25453 | 19.55417 | 1
5.333333 | 21.28169 | 19.57915 | 1
5.5 | 21.27972 | 19.57735 | 1
5.666667 | 21.25324 | 19.55298 | 1
5.833333 | 21.26419 | 19.56306 | 1
6 | 21.2775 | 19.5753 | 1
6.166667 | 21.29601 | 19.59233 | 1
6.333333 | 21.24977 | 19.54978 | 1
6.5 | 21.29367 | 19.59017 | 1
6.666667 | 21.29104 | 19.58776 | 1
6.833333 | 21.32267 | 19.61686 | 1
7 | 21.23411 | 19.53538 | 1
7.166667 | 21.27574 | 19.57368 | 1
7.333333 | 21.27515 | 19.57314 | 1
7.5 | 21.31423 | 19.60909 | 1
7.666667 | 21.26026 | 19.55944 | 1
7.833333 | 21.27317 | 19.57132 | 1
8 | 21.0809 | 19.39443 | 2
8.166667 | 21.10524 | 19.41682 | 2
8.333333 | 21.11844 | 19.42896 | 2
8.5 | 21.09672 | 19.40898 | 2
8.666667 | 21.17585 | 19.48178 | 2
8.833333 | 21.13422 | 19.44348 | 2
9 | 21.16859 | 19.4751 | 2
9.166667 | 21.18956 | 19.4944 | 2
9.333333 | 21.17207 | 19.47831 | 2
9.5 | 21.19918 | 19.50324 | 2
9.666667 | 21.16518 | 19.47196 | 2
9.833333 | 21.20092 | 19.50485 | 2
10 | 21.19923 | 19.50329 | 2
10.16667 | 21.1848 | 19.49001 | 2
10.33333 | 21.20799 | 19.51135 | 2
10.5 | 21.20612 | 19.50963 | 2
10.66667 | 21.25195 | 19.55179 | 2
10.83333 | 21.21964 | 19.52207 | 2
11 | 21.20855 | 19.51187 | 2
11.16667 | 21.24022 | 19.541 | 2
11.33333 | 21.24081 | 19.54155 | 2
11.5 | 21.30521 | 19.6008 | 2
11.66667 | 21.29175 | 19.58841 | 2
11.83333 | 21.26063 | 19.55978 | 2
12 | 21.243 | 19.54356 | 2
12.16667 | 21.30992 | 19.60512 | 2
12.33333 | 21.26992 | 19.56833 | 2
12.5 | 21.2298 | 19.53142 | 2
12.66667 | 21.27606 | 19.57397 | 2
12.83333 | 21.23301 | 19.53437 | 2
13 | 21.29707 | 19.5933 | 2
13.16667 | 21.2808 | 19.57833 | 2
13.33333 | 21.24884 | 19.54894 | 2
13.5 | 21.26136 | 19.56045 | 2
13.66667 | 21.22869 | 19.53039 | 2
13.83333 | 21.31312 | 19.60807 | 2
14 | 21.27911 | 19.57678 | 2
14.16667 | 21.29234 | 19.58895 | 2
14.33333 | 21.30681 | 19.60227 | 2
14.5 | 21.27078 | 19.56912 | 2
14.66667 | 21.26789 | 19.56646 | 2
14.83333 | 21.2704 | 19.56877 | 2
15 | 21.28781 | 19.58478 | 2
15.16667 | 21.26368 | 19.56259 | 2
15.33333 | 21.27459 | 19.57263 | 2
15.5 | 21.28868 | 19.58558 | 2
15.66667 | 21.28613 | 19.58324 | 2
15.83333 | 21.27112 | 19.56943 | 2
16 | 21.05117 | 19.36708 | 3
16.16667 | 21.07953 | 19.39317 | 3
16.33333 | 21.12141 | 19.4317 | 3
16.5 | 21.15077 | 19.45871 | 3
16.66667 | 21.16008 | 19.46727 | 3
16.83333 | 21.14143 | 19.45011 | 3
17 | 21.17277 | 19.47894 | 3
17.16667 | 21.17754 | 19.48333 | 3
17.33333 | 21.21116 | 19.51427 | 3
17.5 | 21.17049 | 19.47685 | 3
17.66667 | 21.22139 | 19.52368 | 3
17.83333 | 21.21158 | 19.51465 | 3
18 | 21.20683 | 19.51028 | 3
18.16667 | 21.27008 | 19.56848 | 3
18.33333 | 21.26204 | 19.56108 | 3
18.5 | 21.19376 | 19.49826 | 3
18.66667 | 21.23516 | 19.53635 | 3
18.83333 | 21.25299 | 19.55275 | 3
19 | 21.26533 | 19.5641 | 3
19.16667 | 21.21857 | 19.52109 | 3
19.33333 | 21.25796 | 19.55732 | 3
19.5 | 21.25648 | 19.55596 | 3
19.66667 | 21.23763 | 19.53862 | 3
19.83333 | 21.27451 | 19.57255 | 3
20 | 21.24823 | 19.54838 | 3
20.16667 | 21.26105 | 19.56016 | 3
20.33333 | 21.24281 | 19.54338 | 3
20.5 | 21.27608 | 19.574 | 3
20.66667 | 21.27866 | 19.57637 | 3
20.83333 | 21.26253 | 19.56153 | 3
21 | 21.25233 | 19.55214 | 3
21.16667 | 21.27244 | 19.57065 | 3
21.33333 | 21.27921 | 19.57687 | 3
21.5 | 21.27863 | 19.57634 | 3
21.66667 | 21.27044 | 19.56881 | 3
21.83333 | 21.29901 | 19.59508 | 3
22 | 21.27033 | 19.5687 | 3
22.16667 | 21.28011 | 19.5777 | 3
22.33333 | 21.31359 | 19.6085 | 3
22.5 | 21.26168 | 19.56075 | 3
22.66667 | 21.28162 | 19.57909 | 3
22.83333 | 21.28776 | 19.58474 | 3
23 | 21.26545 | 19.56421 | 3
23.16667 | 21.25232 | 19.55213 | 3
23.33333 | 21.26168 | 19.56075 | 3
23.5 | 21.23663 | 19.5377 | 3
23.66667 | 21.28374 | 19.58104 | 3
23.83333 | 21.28243 | 19.57983 | 3
24 | 21.09081 | 19.40355 | 4
24.16667 | 21.13374 | 19.44304 | 4
24.33333 | 21.11196 | 19.423 | 4
24.5 | 21.12697 | 19.43681 | 4
24.66667 | 21.14658 | 19.45486 | 4
24.83333 | 21.13722 | 19.44624 | 4
25 | 21.12588 | 19.43581 | 4
25.16667 | 21.15284 | 19.46061 | 4
25.33333 | 21.18241 | 19.48781 | 4
25.5 | 21.18726 | 19.49228 | 4
25.66667 | 21.19653 | 19.5008 | 4
25.83333 | 21.18967 | 19.49449 | 4
26 | 21.211 | 19.51412 | 4
26.16667 | 21.20897 | 19.51225 | 4
26.33333 | 21.21848 | 19.521 | 4
26.5 | 21.19904 | 19.50312 | 4
26.66667 | 21.21324 | 19.51618 | 4
26.83333 | 21.23669 | 19.53775 | 4
27 | 21.27374 | 19.57184 | 4
27.16667 | 21.24641 | 19.5467 | 4
27.33333 | 21.26097 | 19.56009 | 4
27.5 | 21.29241 | 19.58902 | 4
27.66667 | 21.26018 | 19.55936 | 4
27.83333 | 21.25021 | 19.55019 | 4
28 | 21.21652 | 19.5192 | 4
28.16667 | 21.25423 | 19.5539 | 4
28.33333 | 21.29032 | 19.58709 | 4
28.5 | 21.24389 | 19.54438 | 4
28.66667 | 21.25975 | 19.55897 | 4
28.83333 | 21.2652 | 19.56399 | 4
29 | 21.27551 | 19.57347 | 4
29.16667 | 21.24914 | 19.54921 | 4
29.33333 | 21.29077 | 19.58751 | 4
29.5 | 21.2872 | 19.58423 | 4
29.66667 | 21.25335 | 19.55309 | 4
29.83333 | 21.21442 | 19.51727 | 4
30 | 21.2907 | 19.58744 | 4
30.16667 | 21.28143 | 19.57891 | 4
30.33333 | 21.27979 | 19.57741 | 4
30.5 | 21.23995 | 19.54076 | 4
30.66667 | 21.26232 | 19.56134 | 4
30.83333 | 21.27484 | 19.57285 | 4
31 | 21.28654 | 19.58362 | 4
31.16667 | 21.27958 | 19.57722 | 4
31.33333 | 21.30319 | 19.59894 | 4
31.5 | 21.25798 | 19.55735 | 4
31.66667 | 21.25644 | 19.55593 | 4
31.83333 | 21.28217 | 19.5796 | 4
32 | 21.10122 | 19.41313 | 5
32.16667 | 21.0632 | 19.37815 | 5
32.33333 | 21.07603 | 19.38995 | 5
32.5 | 21.15913 | 19.4664 | 5
32.66667 | 21.11927 | 19.42973 | 5
32.83333 | 21.14979 | 19.45781 | 5
33 | 21.18879 | 19.49369 | 5
33.16667 | 21.14687 | 19.45512 | 5
33.33333 | 21.18075 | 19.48629 | 5
33.5 | 21.19811 | 19.50227 | 5
33.66667 | 21.1918 | 19.49646 | 5
33.83333 | 21.19552 | 19.49988 | 5
34 | 21.1947 | 19.49913 | 5
34.16667 | 21.20677 | 19.51023 | 5
34.33333 | 21.2443 | 19.54476 | 5
34.5 | 21.17829 | 19.48403 | 5
34.66667 | 21.24042 | 19.54119 | 5
34.83333 | 21.23566 | 19.53681 | 5
35 | 21.24142 | 19.54211 | 5
35.16667 | 21.24509 | 19.54548 | 5
35.33333 | 21.24681 | 19.54706 | 5
35.5 | 21.2642 | 19.56307 | 5
35.66667 | 21.21041 | 19.51358 | 5
35.83333 | 21.27311 | 19.57126 | 5
36 | 21.27409 | 19.57217 | 5
36.16667 | 21.26283 | 19.5618 | 5
36.33333 | 21.26171 | 19.56078 | 5
36.5 | 21.28562 | 19.58277 | 5
36.66667 | 21.31171 | 19.60677 | 5
36.83333 | 21.30425 | 19.59991 | 5
37 | 21.29994 | 19.59594 | 5
37.16667 | 21.23273 | 19.53411 | 5
37.33333 | 21.31098 | 19.6061 | 5
37.5 | 21.27706 | 19.5749 | 5
37.66667 | 21.26246 | 19.56147 | 5
37.83333 | 21.28367 | 19.58098 | 5
38 | 21.304 | 19.59968 | 5
38.16667 | 21.24185 | 19.5425 | 5
38.33333 | 21.29618 | 19.59249 | 5
38.5 | 21.26921 | 19.56768 | 5
38.66667 | 21.2833 | 19.58063 | 5
38.83333 | 21.27516 | 19.57314 | 5
39 | 21.29819 | 19.59433 | 5
39.16667 | 21.28448 | 19.58172 | 5
39.33333 | 21.26794 | 19.56651 | 5
39.5 | 21.26482 | 19.56364 | 5
39.66667 | 21.27245 | 19.57065 | 5
39.83333 | 21.29672 | 19.59299 | 5
40 | 21.05961 | 19.37484 | 6
40.16667 | 21.10999 | 19.42119 | 6
40.33333 | 21.13493 | 19.44413 | 6
40.5 | 21.12849 | 19.43821 | 6
40.66667 | 21.09312 | 19.40567 | 6
40.83333 | 21.15711 | 19.46454 | 6
41 | 21.17115 | 19.47746 | 6
41.16667 | 21.18977 | 19.49459 | 6
41.33333 | 21.18562 | 19.49077 | 6
41.5 | 21.21866 | 19.52116 | 6
41.66667 | 21.22843 | 19.53016 | 6
41.83333 | 21.20597 | 19.50949 | 6
42 | 21.2282 | 19.52995 | 6
42.16667 | 21.25818 | 19.55752 | 6
42.33333 | 21.23736 | 19.53837 | 6
42.5 | 21.23807 | 19.53903 | 6
42.66667 | 21.27629 | 19.57418 | 6
42.83333 | 21.19498 | 19.49938 | 6
43 | 21.2726 | 19.57079 | 6
43.16667 | 21.23935 | 19.5402 | 6
43.33333 | 21.2032 | 19.50694 | 6
43.5 | 21.27231 | 19.57052 | 6
43.66667 | 21.28612 | 19.58323 | 6
43.83333 | 21.25697 | 19.55641 | 6
44 | 21.2724 | 19.57061 | 6
44.16667 | 21.28639 | 19.58348 | 6
44.33333 | 21.25599 | 19.55551 | 6
44.5 | 21.27392 | 19.57201 | 6
44.66667 | 21.28477 | 19.58199 | 6
44.83333 | 21.25597 | 19.55549 | 6
45 | 21.27007 | 19.56846 | 6
45.16667 | 21.25417 | 19.55383 | 6
45.33333 | 21.25328 | 19.55302 | 6
45.5 | 21.27306 | 19.57121 | 6
45.66667 | 21.28501 | 19.5822 | 6
45.83333 | 21.28206 | 19.57949 | 6
46 | 21.29182 | 19.58848 | 6
46.16667 | 21.29488 | 19.59129 | 6
46.33333 | 21.29506 | 19.59145 | 6
46.5 | 21.26884 | 19.56733 | 6
46.66667 | 21.27426 | 19.57232 | 6
46.83333 | 21.25413 | 19.5538 | 6
47 | 21.31575 | 19.61049 | 6
47.16667 | 21.30162 | 19.59749 | 6
47.33333 | 21.27694 | 19.57478 | 6
47.5 | 21.28236 | 19.57977 | 6
47.66667 | 21.30198 | 19.59782 | 6
47.83333 | 21.26593 | 19.56466 | 6

## MPP_JV
Cycle | Time (min) | Vmpp (V) | Jmpp (mA/cm⁻²) | Voc (V) | Jsc (mA/cm⁻²) | FF (%) | PCE (%) | HI (%)
1 | 0 | 0.92 | 21.28848 | 1.1 | 22.48501 | 79.18569 | 19.5854
2 | 10 | 0.92 | 21.28848 | 1.1 | 22.48501 | 79.18569 | 19.5854
3 | 20 | 0.92 | 21.28848 | 1.1 | 22.48501 | 79.18569 | 19.5854
4 | 30 | 0.92 | 21.28848 | 1.1 | 22.48501 | 79.18569 | 19.5854
5 | 40 | 0.92 | 21.28848 | 1.1 | 22.48501 | 79.18569 | 19.5854
6 | 50 | 0.92 | 21.28848 | 1.1 | 22.48501 | 79.18569 | 19.5854

## JV_Cycle_1
Voltage (V) | J reverse (mA/cm⁻²) | J forward (mA/cm⁻²)
-0.1 | 22.50167 | 22.50167
-0.08 | 22.49833 | 22.49833
-0.06 | 22.495 | 22.495
-0.04 | 22.49167 | 22.49167
-0.02 | 22.48834 | 22.48834
0 | 22.48501 | 22.48501
0.02 | 22.48168 | 22.48168
0.04 | 22.47835 | 22.47835
0.06 | 22.47502 | 22.47502
0.08 | 22.47169 | 22.47169
0.1 | 22.46835 | 22.46835
0.12 | 22.46502 | 22.46502
0.14 | 22.46169 | 22.46169
0.16 | 22.45836 | 22.45836
0.18 | 22.45503 | 22.45503
0.2 | 22.4517 | 22.4517
0.22 | 22.44837 | 22.44837
0.24 | 22.44504 | 22.44504
0.26 | 22.44171 | 22.44171
0.28 | 22.43837 | 22.43837
0.3 | 22.43504 | 22.43504
0.32 | 22.43171 | 22.43171
0.34 | 22.42838 | 22.42838
0.36 | 22.42505 | 22.42505
0.38 | 22.42172 | 22.42172
0.4 | 22.41839 | 22.41839
0.42 | 22.41505 | 22.41505
0.44 | 22.41172 | 22.41172
0.46 | 22.40839 | 22.40839
0.48 | 22.40505 | 22.40505
0.5 | 22.40172 | 22.40172
0.52 | 22.39838 | 22.39838
0.54 | 22.39503 | 22.39503
0.56 | 22.39166 | 22.39166
0.58 | 22.38828 | 22.38828
0.6 | 22.38486 | 22.38486
0.62 | 22.38137 | 22.38137
0.64 | 22.37778 | 22.37778
0.66 | 22.37399 | 22.37399
0.68 | 22.36989 | 22.36989
0.7 | 22.36523 | 22.36523
0.72 | 22.35963 | 22.35963
0.74 | 22.35243 | 22.35243
0.76 | 22.34249 | 22.34249
0.78 | 22.32788 | 22.32788
0.8 | 22.30532 | 22.30532
0.82 | 22.2693 | 22.2693
0.84 | 22.21058 | 22.21058
0.86 | 22.11403 | 22.11403
0.88 | 21.95544 | 21.95544
0.9 | 21.69781 | 21.69781
0.92 | 21.28848 | 21.28848
0.94 | 20.66019 | 20.66019
0.96 | 19.73988 | 19.73988
0.98 | 18.46514 | 18.46514
1 | 16.80081 | 16.80081
1.02 | 14.74559 | 14.74559
1.04 | 12.32586 | 12.32586
1.06 | 9.583419 | 9.583419
1.08 | 6.56429 | 6.56429
1.1 | 3.311945 | 3.311945
1.12 | -0.1356778 | -0.1356778
1.14 | -3.746802 | -3.746802
1.16 | -7.495348 | -7.495348
1.18 | -11.36009 | -11.36009
1.2 | -15.32376 | -15.32376

## JV_Cycle_2
Voltage (V) | J reverse (mA/cm⁻²) | J forward (mA/cm⁻²)
-0.1 | 22.50167 | 22.50167
-0.08 | 22.49833 | 22.49833
-0.06 | 22.495 | 22.495
-0.04 | 22.49167 | 22.49167
-0.02 | 22.48834 | 22.48834
0 | 22.48501 | 22.48501
0.02 | 22.48168 | 22.48168
0.04 | 22.47835 | 22.47835
0.06 | 22.47502 | 22.47502
0.08 | 22.47169 | 22.47169
0.1 | 22.46835 | 22.46835
0.12 | 22.46502 | 22.46502
0.14 | 22.46169 | 22.46169
0.16 | 22.45836 | 22.45836
0.18 | 22.45503 | 22.45503
0.2 | 22.4517 | 22.4517
0.22 | 22.44837 | 22.44837
0.24 | 22.44504 | 22.44504
0.26 | 22.44171 | 22.44171
0.28 | 22.43837 | 22.43837
0.3 | 22.43504 | 22.43504
0.32 | 22.43171 | 22.43171
0.34 | 22.42838 | 22.42838
0.36 | 22.42505 | 22.42505
0.38 | 22.42172 | 22.42172
0.4 | 22.41839 | 22.41839
0.42 | 22.41505 | 22.41505
0.44 | 22.41172 | 22.41172
0.46 | 22.40839 | 22.40839
0.48 | 22.40505 | 22.40505
0.5 | 22.40172 | 22.40172
0.52 | 22.39838 | 22.39838
0.54 | 22.39503 | 22.39503
0.56 | 22.39166 | 22.39166
0.58 | 22.38828 | 22.38828
0.6 | 22.38486 | 22.38486
0.62 | 22.38137 | 22.38137
0.64 | 22.37778 | 22.37778
0.66 | 22.37399 | 22.37399
0.68 | 22.36989 | 22.36989
0.7 | 22.36523 | 22.36523
0.72 | 22.35963 | 22.35963
0.74 | 22.35243 | 22.35243
0.76 | 22.34249 | 22.34249
0.78 | 22.32788 | 22.32788
0.8 | 22.30532 | 22.30532
0.82 | 22.2693 | 22.2693
0.84 | 22.21058 | 22.21058
0.86 | 22.11403 | 22.11403
0.88 | 21.95544 | 21.95544
0.9 | 21.69781 | 21.69781
0.92 | 21.28848 | 21.28848
0.94 | 20.66019 | 20.66019
0.96 | 19.73988 | 19.73988
0.98 | 18.46514 | 18.46514
1 | 16.80081 | 16.80081
1.02 | 14.74559 | 14.74559
1.04 | 12.32586 | 12.32586
1.06 | 9.583419 | 9.583419
1.08 | 6.56429 | 6.56429
1.1 | 3.311945 | 3.311945
1.12 | -0.1356778 | -0.1356778
1.14 | -3.746802 | -3.746802
1.16 | -7.495348 | -7.495348
1.18 | -11.36009 | -11.36009
1.2 | -15.32376 | -15.32376

## JV_Cycle_3
Voltage (V) | J reverse (mA/cm⁻²) | J forward (mA/cm⁻²)
-0.1 | 22.50167 | 22.50167
-0.08 | 22.49833 | 22.49833
-0.06 | 22.495 | 22.495
-0.04 | 22.49167 | 22.49167
-0.02 | 22.48834 | 22.48834
0 | 22.48501 | 22.48501
0.02 | 22.48168 | 22.48168
0.04 | 22.47835 | 22.47835
0.06 | 22.47502 | 22.47502
0.08 | 22.47169 | 22.47169
0.1 | 22.46835 | 22.46835
0.12 | 22.46502 | 22.46502
0.14 | 22.46169 | 22.46169
0.16 | 22.45836 | 22.45836
0.18 | 22.45503 | 22.45503
0.2 | 22.4517 | 22.4517
0.22 | 22.44837 | 22.44837
0.24 | 22.44504 | 22.44504
0.26 | 22.44171 | 22.44171
0.28 | 22.43837 | 22.43837
0.3 | 22.43504 | 22.43504
0.32 | 22.43171 | 22.43171
0.34 | 22.42838 | 22.42838
0.36 | 22.42505 | 22.42505
0.38 | 22.42172 | 22.42172
0.4 | 22.41839 | 22.41839
0.42 | 22.41505 | 22.41505
0.44 | 22.41172 | 22.41172
0.46 | 22.40839 | 22.40839
0.48 | 22.40505 | 22.40505
0.5 | 22.40172 | 22.40172
0.52 | 22.39838 | 22.39838
0.54 | 22.39503 | 22.39503
0.56 | 22.39166 | 22.39166
0.58 | 22.38828 | 22.38828
0.6 | 22.38486 | 22.38486
0.62 | 22.38137 | 22.38137
0.64 | 22.37778 | 22.37778
0.66 | 22.37399 | 22.37399
0.68 | 22.36989 | 22.36989
0.7 | 22.36523 | 22.36523
0.72 | 22.35963 | 22.35963
0.74 | 22.35243 | 22.35243
0.76 | 22.34249 | 22.34249
0.78 | 22.32788 | 22.32788
0.8 | 22.30532 | 22.30532
0.82 | 22.2693 | 22.2693
0.84 | 22.21058 | 22.21058
0.86 | 22.11403 | 22.11403
0.88 | 21.95544 | 21.95544
0.9 | 21.69781 | 21.69781
0.92 | 21.28848 | 21.28848
0.94 | 20.66019 | 20.66019
0.96 | 19.73988 | 19.73988
0.98 | 18.46514 | 18.46514
1 | 16.80081 | 16.80081
1.02 | 14.74559 | 14.74559
1.04 | 12.32586 | 12.32586
1.06 | 9.583419 | 9.583419
1.08 | 6.56429 | 6.56429
1.1 | 3.311945 | 3.311945
1.12 | -0.1356778 | -0.1356778
1.14 | -3.746802 | -3.746802
1.16 | -7.495348 | -7.495348
1.18 | -11.36009 | -11.36009
1.2 | -15.32376 | -15.32376

## JV_Cycle_4
Voltage (V) | J reverse (mA/cm⁻²) | J forward (mA/cm⁻²)
-0.1 | 22.50167 | 22.50167
-0.08 | 22.49833 | 22.49833
-0.06 | 22.495 | 22.495
-0.04 | 22.49167 | 22.49167
-0.02 | 22.48834 | 22.48834
0 | 22.48501 | 22.48501
0.02 | 22.48168 | 22.48168
0.04 | 22.47835 | 22.47835
0.06 | 22.47502 | 22.47502
0.08 | 22.47169 | 22.47169
0.1 | 22.46835 | 22.46835
0.12 | 22.46502 | 22.46502
0.14 | 22.46169 | 22.46169
0.16 | 22.45836 | 22.45836
0.18 | 22.45503 | 22.45503
0.2 | 22.4517 | 22.4517
0.22 | 22.44837 | 22.44837
0.24 | 22.44504 | 22.44504
0.26 | 22.44171 | 22.44171
0.28 | 22.43837 | 22.43837
0.3 | 22.43504 | 22.43504
0.32 | 22.43171 | 22.43171
0.34 | 22.42838 | 22.42838
0.36 | 22.42505 | 22.42505
0.38 | 22.42172 | 22.42172
0.4 | 22.41839 | 22.41839
0.42 | 22.41505 | 22.41505
0.44 | 22.41172 | 22.41172
0.46 | 22.40839 | 22.40839
0.48 | 22.40505 | 22.40505
0.5 | 22.40172 | 22.40172
0.52 | 22.39838 | 22.39838
0.54 | 22.39503 | 22.39503
0.56 | 22.39166 | 22.39166
0.58 | 22.38828 | 22.38828
0.6 | 22.38486 | 22.38486
0.62 | 22.38137 | 22.38137
0.64 | 22.37778 | 22.37778
0.66 | 22.37399 | 22.37399
0.68 | 22.36989 | 22.36989
0.7 | 22.36523 | 22.36523
0.72 | 22.35963 | 22.35963
0.74 | 22.35243 | 22.35243
0.76 | 22.34249 | 22.34249
0.78 | 22.32788 | 22.32788
0.8 | 22.30532 | 22.30532
0.82 | 22.2693 | 22.2693
0.84 | 22.21058 | 22.21058
0.86 | 22.11403 | 22.11403
0.88 | 21.95544 | 21.95544
0.9 | 21.69781 | 21.69781
0.92 | 21.28848 | 21.28848
0.94 | 20.66019 | 20.66019
0.96 | 19.73988 | 19.73988
0.98 | 18.46514 | 18.46514
1 | 16.80081 | 16.80081
1.02 | 14.74559 | 14.74559
1.04 | 12.32586 | 12.32586
1.06 | 9.583419 | 9.583419
1.08 | 6.56429 | 6.56429
1.1 | 3.311945 | 3.311945
1.12 | -0.1356778 | -0.1356778
1.14 | -3.746802 | -3.746802
1.16 | -7.495348 | -7.495348
1.18 | -11.36009 | -11.36009
1.2 | -15.32376 | -15.32376

## JV_Cycle_5
Voltage (V) | J reverse (mA/cm⁻²) | J forward (mA/cm⁻²)
-0.1 | 22.50167 | 22.50167
-0.08 | 22.49833 | 22.49833
-0.06 | 22.495 | 22.495
-0.04 | 22.49167 | 22.49167
-0.02 | 22.48834 | 22.48834
0 | 22.48501 | 22.48501
0.02 | 22.48168 | 22.48168
0.04 | 22.47835 | 22.47835
0.06 | 22.47502 | 22.47502
0.08 | 22.47169 | 22.47169
0.1 | 22.46835 | 22.46835
0.12 | 22.46502 | 22.46502
0.14 | 22.46169 | 22.46169
0.16 | 22.45836 | 22.45836
0.18 | 22.45503 | 22.45503
0.2 | 22.4517 | 22.4517
0.22 | 22.44837 | 22.44837
0.24 | 22.44504 | 22.44504
0.26 | 22.44171 | 22.44171
0.28 | 22.43837 | 22.43837
0.3 | 22.43504 | 22.43504
0.32 | 22.43171 | 22.43171
0.34 | 22.42838 | 22.42838
0.36 | 22.42505 | 22.42505
0.38 | 22.42172 | 22.42172
0.4 | 22.41839 | 22.41839
0.42 | 22.41505 | 22.41505
0.44 | 22.41172 | 22.41172
0.46 | 22.40839 | 22.40839
0.48 | 22.40505 | 22.40505
0.5 | 22.40172 | 22.40172
0.52 | 22.39838 | 22.39838
0.54 | 22.39503 | 22.39503
0.56 | 22.39166 | 22.39166
0.58 | 22.38828 | 22.38828
0.6 | 22.38486 | 22.38486
0.62 | 22.38137 | 22.38137
0.64 | 22.37778 | 22.37778
0.66 | 22.37399 | 22.37399
0.68 | 22.36989 | 22.36989
0.7 | 22.36523 | 22.36523
0.72 | 22.35963 | 22.35963
0.74 | 22.35243 | 22.35243
0.76 | 22.34249 | 22.34249
0.78 | 22.32788 | 22.32788
0.8 | 22.30532 | 22.30532
0.82 | 22.2693 | 22.2693
0.84 | 22.21058 | 22.21058
0.86 | 22.11403 | 22.11403
0.88 | 21.95544 | 21.95544
0.9 | 21.69781 | 21.69781
0.92 | 21.28848 | 21.28848
0.94 | 20.66019 | 20.66019
0.96 | 19.73988 | 19.73988
0.98 | 18.46514 | 18.46514
1 | 16.80081 | 16.80081
1.02 | 14.74559 | 14.74559
1.04 | 12.32586 | 12.32586
1.06 | 9.583419 | 9.583419
1.08 | 6.56429 | 6.56429
1.1 | 3.311945 | 3.311945
1.12 | -0.1356778 | -0.1356778
1.14 | -3.746802 | -3.746802
1.16 | -7.495348 | -7.495348
1.18 | -11.36009 | -11.36009
1.2 | -15.32376 | -15.32376

## JV_Cycle_6
Voltage (V) | J reverse (mA/cm⁻²) | J forward (mA/cm⁻²)
-0.1 | 22.50167 | 22.50167
-0.08 | 22.49833 | 22.49833
-0.06 | 22.495 | 22.495
-0.04 | 22.49167 | 22.49167
-0.02 | 22.48834 | 22.48834
0 | 22.48501 | 22.48501
0.02 | 22.48168 | 22.48168
0.04 | 22.47835 | 22.47835
0.06 | 22.47502 | 22.47502
0.08 | 22.47169 | 22.47169
0.1 | 22.46835 | 22.46835
0.12 | 22.46502 | 22.46502
0.14 | 22.46169 | 22.46169
0.16 | 22.45836 | 22.45836
0.18 | 22.45503 | 22.45503
0.2 | 22.4517 | 22.4517
0.22 | 22.44837 | 22.44837
0.24 | 22.44504 | 22.44504
0.26 | 22.44171 | 22.44171
0.28 | 22.43837 | 22.43837
0.3 | 22.43504 | 22.43504
0.32 | 22.43171 | 22.43171
0.34 | 22.42838 | 22.42838
0.36 | 22.42505 | 22.42505
0.38 | 22.42172 | 22.42172
0.4 | 22.41839 | 22.41839
0.42 | 22.41505 | 22.41505
0.44 | 22.41172 | 22.41172
0.46 | 22.40839 | 22.40839
0.48 | 22.40505 | 22.40505
0.5 | 22.40172 | 22.40172
0.52 | 22.39838 | 22.39838
0.54 | 22.39503 | 22.39503
0.56 | 22.39166 | 22.39166
0.58 | 22.38828 | 22.38828
0.6 | 22.38486 | 22.38486
0.62 | 22.38137 | 22.38137
0.64 | 22.37778 | 22.37778
0.66 | 22.37399 | 22.37399
0.68 | 22.36989 | 22.36989
0.7 | 22.36523 | 22.36523
0.72 | 22.35963 | 22.35963
0.74 | 22.35243 | 22.35243
0.76 | 22.34249 | 22.34249
0.78 | 22.32788 | 22.32788
0.8 | 22.30532 | 22.30532
0.82 | 22.2693 | 22.2693
0.84 | 22.21058 | 22.21058
0.86 | 22.11403 | 22.11403
0.88 | 21.95544 | 21.95544
0.9 | 21.69781 | 21.69781
0.92 | 21.28848 | 21.28848
0.94 | 20.66019 | 20.66019
0.96 | 19.73988 | 19.73988
0.98 | 18.46514 | 18.46514
1 | 16.80081 | 16.80081
1.02 | 14.74559 | 14.74559
1.04 | 12.32586 | 12.32586
1.06 | 9.583419 | 9.583419
1.08 | 6.56429 | 6.56429
1.1 | 3.311945 | 3.311945
1.12 | -0.1356778 | -0.1356778
1.14 | -3.746802 | -3.746802
1.16 | -7.495348 | -7.495348
1.18 | -11.36009 | -11.36009
1.2 | -15.32376 | -15.32376