## ISOS_Config
protocol_id | sample_name | cell_area | detector_power | detector_area | start_voltage | end_voltage | step_voltage | delay_ms | nplc | four_wire | prebias_enabled | prebias_voltage | prebias_duration | light_soaking_enabled | light_soaking_duration | dark_jv | electrical_load | scan_rate_mode | target_scan_rate | t0_timestamp | equilibration_duration_h | equilibration_done | baseline_n_scans | baseline_rest_s | tiered_schedule_json | total_duration_h | scan_interval_min | pre_scan_relaxation_s | spo_duration_s | mpp_engine | failure_pce_threshold_pct | auto_stop_on_failure | voc_read_interval_ms | perturb_step_mv | mpp_v_min | mpp_v_max | mpp_log_interval_s | stress_with_light | schedule_mode | log_i_dark_during_stress | dark_start_voltage | dark_end_voltage | dark_step_voltage | dark_fit_v_min | dark_fit_v_max
ISOS-D-1 | 07_ISOS_D1 | 0.1 |  |  | -0.1 | 1.2 | 0.02 | 20 | 1 | FALSE | FALSE | 0 | 0 | FALSE | 0 | FALSE | Open-circuit (dark storage) | Advanced |  | 2026-01-05 09:00:00

## ISOS_Log
# | Timestamp | Elapsed_h | Delta_h | Voc_fwd (V) | Jsc_fwd (mA/cm²) | FF_fwd (%) | PCE_fwd (%) | PCE_fwd_norm | Voc_rev (V) | Jsc_rev (mA/cm²) | FF_rev (%) | PCE_rev (%) | PCE_rev_norm | HI (%) | Rs_fwd (Ω·cm²) | Rsh_fwd (Ω·cm²) | Rs_rev (Ω·cm²) | Rsh_rev (Ω·cm²) | Illumination (mW/cm²) | Scan_Rate (mV/s) | Notes | Load | Setpoint_V | MPP_Engine | Stress_With_Light | Stress_Elapsed_h | PCE_0_baseline_median | PCE_0_baseline_std | baseline_method | pre_scan_relaxation_s | PCE_SPO | PCE_SPO_std | SPO_duration_s | HI_dark | failure_detected | failure_reason | R_s_dark_fwd | R_sh_dark_fwd | R_s_dark_rev | R_sh_dark_rev | n_dark_rev | J_s_dark_rev | n_dark_rev_R2 | Voc_setpoint | Vmpp_setpoint | I_dark_during_stress_mean
1 | 2026-01-05 09:00:00 | 0 | 0 | 1.1 | 21.5856 | 79.34 | 18.8381 | 1 | 1.12 | 23.3844 | 77.61 | 20.3262 | 1 | 7.32 | 7.5412 | 6004 | 6.5997 | 6004 | 100 | 0 | Illuminated characterisation after dark storage
2 | 2026-01-06 09:00:00 | 24 | 24 | 1.1 | 21.23 | 79.39 | 18.5409 | 0.9842 | 1.12 | 22.9991 | 77.68 | 20.0097 | 0.9844 | 7.34 | 7.604 | 6004 | 6.6422 | 6004 | 100 | 0 | Illuminated characterisation after dark storage
3 | 2026-01-08 09:00:00 | 72 | 48 | 1.1 | 20.6133 | 79.49 | 18.0234 | 0.9568 | 1.1 | 22.3311 | 79.21 | 19.458 | 0.9573 | 7.37 | 7.7168 | 6004 | 7.4147 | 6004 | 100 | 0 | Illuminated characterisation after dark storage
4 | 2026-01-12 09:00:00 | 168 | 96 | 1.1 | 19.6844 | 79.61 | 17.2388 | 0.9151 | 1.1 | 21.3248 | 79.38 | 18.6203 | 0.9161 | 7.42 | 7.8968 | 6004 | 7.5871 | 6004 | 100 | 0 | Illuminated characterisation after dark storage
5 | 2026-01-19 09:00:00 | 336 | 168 | 1.1 | 18.7135 | 79.73 | 16.4127 | 0.8712 | 1.1 | 20.273 | 79.54 | 17.7366 | 0.8726 | 7.46 | 8.0987 | 6004 | 7.7813 | 6004 | 100 | 0 | Illuminated characterisation after dark storage
6 | 2026-01-26 09:00:00 | 504 | 168 | 1.1 | 18.2177 | 79.79 | 15.9885 | 0.8487 | 1.1 | 19.7358 | 79.61 | 17.2824 | 0.8503 | 7.49 | 8.2077 | 6004 | 7.8865 | 6004 | 100 | 0 | Illuminated characterisation after dark storage
7 | 2026-02-02 09:00:00 | 672 | 168 | 1.1 | 17.9645 | 79.81 | 15.7713 | 0.8372 | 1.1 | 19.4615 | 79.64 | 17.0497 | 0.8388 | 7.5 | 8.2649 | 6004 | 7.9418 | 6004 | 100 | 0 | Illuminated characterisation after dark storage

## JV_#001_t0000h
Forward Voltage (V) | Forward Current Density (mA.cm⁻²) | Forward Power Density (mW.cm⁻²) | Reverse Voltage (V) | Reverse Current Density (mA.cm⁻²) | Reverse Power Density (mW.cm⁻²) | Solar Cell Area (cm²) | Forward Voc (V) | Forward Jsc (mA.cm⁻²) | Forward FF (%) | Forward PCE (%) | Forward Rs (Ω.cm²) | Forward Rsh (Ω.cm²) | Reverse Voc (V) | Reverse Jsc (mA.cm⁻²) | Reverse FF (%) | Reverse PCE (%) | Reverse Rs (Ω.cm²) | Reverse Rsh (Ω.cm²) | Hysteresis Index HI (%) | Delay/point (ms) | NPLC | 4-Wire Sensing | Pre-bias Voltage (V) | Pre-bias Duration (s) | Instrument IDN | Scan Rate (mV/s) | Elapsed (h) | Measurement #
[6 empty] | 0.1 | 1.1 | 21.5856 | 79.34 | 18.8381 | 7.5412 | 6004 | 1.12 | 23.3844 | 77.61 | 20.3262 | 6.5997 | 6004 | 7.32 | 20 | 1 | 0 | 0 | 0 | Simulated DummyCell SMU (sample data — not a real instrument) | 0 | 0 | 1
-0.1 | 21.60227 | -2.160227 | -0.1 | 23.40107 | -2.340107
-0.08 | 21.59893 | -1.727915 | -0.08 | 23.39773 | -1.871819
-0.06 | 21.5956 | -1.295736 | -0.06 | 23.3944 | -1.403664
-0.04 | 21.59227 | -0.8636909 | -0.04 | 23.39107 | -0.9356429
-0.02 | 21.58894 | -0.4317788 | -0.02 | 23.38774 | -0.4677548
0 | 21.58561 | 0 | 0 | 23.38441 | 0
0.02 | 21.58228 | 0.4316456 | 0.02 | 23.38108 | 0.4676216
0.04 | 21.57895 | 0.8631579 | 0.04 | 23.37775 | 0.9351099
0.06 | 21.57562 | 1.294537 | 0.06 | 23.37442 | 1.402465
0.08 | 21.57229 | 1.725783 | 0.08 | 23.37109 | 1.869687
0.1 | 21.56895 | 2.156895 | 0.1 | 23.36775 | 2.336775
0.12 | 21.56562 | 2.587875 | 0.12 | 23.36442 | 2.803731
0.14 | 21.56229 | 3.018721 | 0.14 | 23.36109 | 3.270553
0.16 | 21.55896 | 3.449434 | 0.16 | 23.35776 | 3.737242
0.18 | 21.55563 | 3.880013 | 0.18 | 23.35443 | 4.203797
0.2 | 21.5523 | 4.31046 | 0.2 | 23.3511 | 4.67022
0.22 | 21.54897 | 4.740773 | 0.22 | 23.34777 | 5.136509
0.24 | 21.54564 | 5.170953 | 0.24 | 23.34444 | 5.602665
0.26 | 21.54231 | 5.600999 | 0.26 | 23.34111 | 6.068688
0.28 | 21.53897 | 6.030913 | 0.28 | 23.33777 | 6.534577
0.3 | 21.53564 | 6.460693 | 0.3 | 23.33444 | 7.000333
0.32 | 21.53231 | 6.89034 | 0.32 | 23.33111 | 7.465956
0.34 | 21.52898 | 7.319853 | 0.34 | 23.32778 | 7.931446
0.36 | 21.52565 | 7.749234 | 0.36 | 23.32445 | 8.396802
0.38 | 21.52232 | 8.178481 | 0.38 | 23.32112 | 8.862025
0.4 | 21.51899 | 8.607595 | 0.4 | 23.31779 | 9.327115
0.42 | 21.51565 | 9.036575 | 0.42 | 23.31446 | 9.792071
0.44 | 21.51232 | 9.465422 | 0.44 | 23.31112 | 10.25689
0.46 | 21.50899 | 9.894135 | 0.46 | 23.30779 | 10.72158
0.48 | 21.50565 | 10.32271 | 0.48 | 23.30445 | 11.18614
0.5 | 21.50232 | 10.75116 | 0.5 | 23.30112 | 11.65056
0.52 | 21.49898 | 11.17947 | 0.52 | 23.29777 | 12.11484
0.54 | 21.49563 | 11.60764 | 0.54 | 23.29442 | 12.57899
0.56 | 21.49227 | 12.03567 | 0.56 | 23.29106 | 13.04299
0.58 | 21.48889 | 12.46356 | 0.58 | 23.28767 | 13.50685
0.6 | 21.48548 | 12.89129 | 0.6 | 23.28424 | 13.97054
0.62 | 21.48201 | 13.31884 | 0.62 | 23.28073 | 14.43406
0.64 | 21.47843 | 13.7462 | 0.64 | 23.27711 | 14.89735
0.66 | 21.47469 | 14.1733 | 0.66 | 23.27328 | 15.36037
0.68 | 21.47066 | 14.60005 | 0.68 | 23.2691 | 15.82299
0.7 | 21.46612 | 15.02629 | 0.7 | 23.26431 | 16.28501
0.72 | 21.46074 | 15.45173 | 0.72 | 23.25848 | 16.74611
0.74 | 21.45389 | 15.87588 | 0.74 | 23.25089 | 17.20566
0.76 | 21.44456 | 16.29786 | 0.76 | 23.24028 | 17.66261
0.78 | 21.43098 | 16.71616 | 0.78 | 23.22453 | 18.11513
0.8 | 21.41018 | 17.12814 | 0.8 | 23.20004 | 18.56003
0.82 | 21.37712 | 17.52924 | 0.82 | 23.16075 | 18.99181
0.84 | 21.3234 | 17.91166 | 0.84 | 23.09655 | 19.40111
0.86 | 21.23514 | 18.26222 | 0.86 | 22.99094 | 19.77221
0.88 | 21.09002 | 18.55922 | 0.88 | 22.81768 | 20.07956
0.9 | 20.85363 | 18.76827 | 0.9 | 22.53711 | 20.2834
0.92 | 20.47622 | 18.83812 | 0.92 | 22.09367 | 20.32618
0.94 | 19.89275 | 18.69918 | 0.94 | 21.41815 | 20.13306
0.96 | 19.03016 | 18.26896 | 0.96 | 20.43804 | 19.62052
0.98 | 17.82277 | 17.46631 | 0.98 | 19.09479 | 18.71289
1 | 16.22963 | 16.22963 | 1 | 17.35925 | 17.35925
1.02 | 14.24347 | 14.52834 | 1.02 | 15.23585 | 15.54057
1.04 | 11.88655 | 12.36201 | 1.04 | 12.75471 | 13.2649
1.06 | 9.198808 | 9.750736 | 1.06 | 9.959074 | 10.55662
1.08 | 6.226142 | 6.724234 | 1.08 | 6.894897 | 7.446488
1.1 | 3.012798 | 3.314077 | 1.1 | 3.604781 | 3.965259
1.12 | -0.4021966 | -0.4504602 | 1.12 | 0.1255585 | 0.1406255
1.14 | -3.98597 | -4.544006 | 1.14 | -3.512073 | -4.003763
1.16 | -7.711476 | -8.945312 | 1.16 | -7.282975 | -8.448251
1.18 | -11.55668 | -13.63688 | 1.18 | -11.1667 | -13.1767
1.2 | -15.50367 | -18.6044 | 1.2 | -15.1466 | -18.17592

## JV_#002_t0024h
Forward Voltage (V) | Forward Current Density (mA.cm⁻²) | Forward Power Density (mW.cm⁻²) | Reverse Voltage (V) | Reverse Current Density (mA.cm⁻²) | Reverse Power Density (mW.cm⁻²) | Solar Cell Area (cm²) | Forward Voc (V) | Forward Jsc (mA.cm⁻²) | Forward FF (%) | Forward PCE (%) | Forward Rs (Ω.cm²) | Forward Rsh (Ω.cm²) | Reverse Voc (V) | Reverse Jsc (mA.cm⁻²) | Reverse FF (%) | Reverse PCE (%) | Reverse Rs (Ω.cm²) | Reverse Rsh (Ω.cm²) | Hysteresis Index HI (%) | Delay/point (ms) | NPLC | 4-Wire Sensing | Pre-bias Voltage (V) | Pre-bias Duration (s) | Instrument IDN | Scan Rate (mV/s) | Elapsed (h) | Measurement #
[6 empty] | 0.1 | 1.1 | 21.23 | 79.39 | 18.5409 | 7.604 | 6004 | 1.12 | 22.9991 | 77.68 | 20.0097 | 6.6422 | 6004 | 7.34 | 20 | 1 | 0 | 0 | 0 | Simulated DummyCell SMU (sample data — not a real instrument) | 0 | 24 | 2
-0.1 | 21.24661 | -2.124661 | -0.1 | 23.01577 | -2.301577
-0.08 | 21.24328 | -1.699462 | -0.08 | 23.01244 | -1.840995
-0.06 | 21.23995 | -1.274397 | -0.06 | 23.00911 | -1.380547
-0.04 | 21.23662 | -0.8494647 | -0.04 | 23.00578 | -0.9202312
-0.02 | 21.23329 | -0.4246657 | -0.02 | 23.00245 | -0.460049
0 | 21.22995 | 0 | 0 | 22.99912 | 0
0.02 | 21.22662 | 0.4245325 | 0.02 | 22.99579 | 0.4599157
0.04 | 21.22329 | 0.8489317 | 0.04 | 22.99246 | 0.9196982
0.06 | 21.21996 | 1.273198 | 0.06 | 22.98912 | 1.379347
0.08 | 21.21663 | 1.69733 | 0.08 | 22.98579 | 1.838863
0.1 | 21.2133 | 2.12133 | 0.1 | 22.98246 | 2.298246
0.12 | 21.20997 | 2.545196 | 0.12 | 22.97913 | 2.757496
0.14 | 21.20664 | 2.968929 | 0.14 | 22.9758 | 3.216612
0.16 | 21.20331 | 3.392529 | 0.16 | 22.97247 | 3.675595
0.18 | 21.19997 | 3.815995 | 0.18 | 22.96914 | 4.134445
0.2 | 21.19664 | 4.239329 | 0.2 | 22.96581 | 4.593161
0.22 | 21.19331 | 4.662529 | 0.22 | 22.96248 | 5.051745
0.24 | 21.18998 | 5.085596 | 0.24 | 22.95914 | 5.510195
0.26 | 21.18665 | 5.508529 | 0.26 | 22.95581 | 5.968511
0.28 | 21.18332 | 5.931329 | 0.28 | 22.95248 | 6.426695
0.3 | 21.17999 | 6.353996 | 0.3 | 22.94915 | 6.884745
0.32 | 21.17666 | 6.77653 | 0.32 | 22.94582 | 7.342662
0.34 | 21.17333 | 7.198931 | 0.34 | 22.94249 | 7.800446
0.36 | 21.16999 | 7.621198 | 0.36 | 22.93916 | 8.258097
0.38 | 21.16666 | 8.043332 | 0.38 | 22.93583 | 8.715614
0.4 | 21.16333 | 8.465333 | 0.4 | 22.93249 | 9.172998
0.42 | 21.16 | 8.8872 | 0.42 | 22.92916 | 9.630248
0.44 | 21.15667 | 9.308934 | 0.44 | 22.92583 | 10.08737
0.46 | 21.15333 | 9.730534 | 0.46 | 22.9225 | 10.54435
0.48 | 21.15 | 10.152 | 0.48 | 22.91916 | 11.0012
0.5 | 21.14666 | 10.57333 | 0.5 | 22.91582 | 11.45791
0.52 | 21.14332 | 10.99453 | 0.52 | 22.91248 | 11.91449
0.54 | 21.13998 | 11.41559 | 0.54 | 22.90913 | 12.37093
0.56 | 21.13662 | 11.83651 | 0.56 | 22.90577 | 12.82723
0.58 | 21.13324 | 12.25728 | 0.58 | 22.90238 | 13.28338
0.6 | 21.12983 | 12.6779 | 0.6 | 22.89895 | 13.73937
0.62 | 21.12636 | 13.09835 | 0.62 | 22.89546 | 14.19518
0.64 | 21.1228 | 13.51859 | 0.64 | 22.89185 | 14.65078
0.66 | 21.11907 | 13.93859 | 0.66 | 22.88804 | 15.1061
0.68 | 21.11507 | 14.35824 | 0.68 | 22.88389 | 15.56104
0.7 | 21.11058 | 14.7774 | 0.7 | 22.87916 | 16.01541
0.72 | 21.10527 | 15.19579 | 0.72 | 22.87343 | 16.46887
0.74 | 21.09855 | 15.61293 | 0.74 | 22.86601 | 16.92085
0.76 | 21.08944 | 16.02798 | 0.76 | 22.8557 | 17.37033
0.78 | 21.07625 | 16.43947 | 0.78 | 22.84045 | 17.81555
0.8 | 21.0561 | 16.84488 | 0.8 | 22.81681 | 18.25345
0.82 | 21.02414 | 17.2398 | 0.82 | 22.77895 | 18.67874
0.84 | 20.97227 | 17.61671 | 0.84 | 22.71717 | 19.08242
0.86 | 20.88708 | 17.96289 | 0.86 | 22.61554 | 19.44936
0.88 | 20.74699 | 18.25735 | 0.88 | 22.44871 | 19.75487
0.9 | 20.51855 | 18.46669 | 0.9 | 22.17818 | 19.96037
0.92 | 20.15316 | 18.54091 | 0.92 | 21.74963 | 20.00966
0.94 | 19.58675 | 18.41154 | 0.94 | 21.09464 | 19.82896
0.96 | 18.7464 | 17.99654 | 0.96 | 20.14039 | 19.33478
0.98 | 17.56527 | 17.21397 | 0.98 | 18.82662 | 18.45009
1 | 16.00023 | 16.00023 | 1 | 17.12158 | 17.12158
1.02 | 14.0416 | 14.32243 | 1.02 | 15.02726 | 15.32781
1.04 | 11.70989 | 12.17828 | 1.04 | 12.57226 | 13.07515
1.06 | 9.044188 | 9.58684 | 1.06 | 9.799227 | 10.38718
1.08 | 6.090293 | 6.577516 | 1.08 | 6.754177 | 7.294511
1.1 | 2.892718 | 3.18199 | 1.1 | 3.480093 | 3.828102
1.12 | -0.5090824 | -0.5701722 | 1.12 | 0.01428397 | 0.01599805
1.14 | -4.081801 | -4.653253 | 1.14 | -3.612093 | -4.117786
1.16 | -7.798001 | -9.045681 | 1.16 | -7.373501 | -8.553261
1.18 | -11.63532 | -13.72968 | 1.18 | -11.24916 | -13.27401
1.2 | -15.57558 | -18.6907 | 1.2 | -15.22217 | -18.2666

## JV_#003_t0072h
Forward Voltage (V) | Forward Current Density (mA.cm⁻²) | Forward Power Density (mW.cm⁻²) | Reverse Voltage (V) | Reverse Current Density (mA.cm⁻²) | Reverse Power Density (mW.cm⁻²) | Solar Cell Area (cm²) | Forward Voc (V) | Forward Jsc (mA.cm⁻²) | Forward FF (%) | Forward PCE (%) | Forward Rs (Ω.cm²) | Forward Rsh (Ω.cm²) | Reverse Voc (V) | Reverse Jsc (mA.cm⁻²) | Reverse FF (%) | Reverse PCE (%) | Reverse Rs (Ω.cm²) | Reverse Rsh (Ω.cm²) | Hysteresis Index HI (%) | Delay/point (ms) | NPLC | 4-Wire Sensing | Pre-bias Voltage (V) | Pre-bias Duration (s) | Instrument IDN | Scan Rate (mV/s) | Elapsed (h) | Measurement #
[6 empty] | 0.1 | 1.1 | 20.6133 | 79.49 | 18.0234 | 7.7168 | 6004 | 1.1 | 22.3311 | 79.21 | 19.458 | 7.4147 | 6004 | 7.37 | 20 | 1 | 0 | 0 | 0 | Simulated DummyCell SMU (sample data — not a real instrument) | 0 | 72 | 3
-0.1 | 20.62999 | -2.062999 | -0.1 | 22.34776 | -2.234776
-0.08 | 20.62666 | -1.650132 | -0.08 | 22.34443 | -1.787555
-0.06 | 20.62332 | -1.237399 | -0.06 | 22.3411 | -1.340466
-0.04 | 20.61999 | -0.8247997 | -0.04 | 22.33777 | -0.8935108
-0.02 | 20.61666 | -0.4123332 | -0.02 | 22.33444 | -0.4466888
0 | 20.61333 | 0 | 0 | 22.33111 | 0
0.02 | 20.61 | 0.4122 | 0.02 | 22.32778 | 0.4465555
0.04 | 20.60667 | 0.8242667 | 0.04 | 22.32445 | 0.8929778
0.06 | 20.60334 | 1.2362 | 0.06 | 22.32112 | 1.339267
0.08 | 20.60001 | 1.648001 | 0.08 | 22.31778 | 1.785423
0.1 | 20.59668 | 2.059668 | 0.1 | 22.31445 | 2.231445
0.12 | 20.59334 | 2.471201 | 0.12 | 22.31112 | 2.677335
0.14 | 20.59001 | 2.882602 | 0.14 | 22.30779 | 3.123091
0.16 | 20.58668 | 3.293869 | 0.16 | 22.30446 | 3.568714
0.18 | 20.58335 | 3.705003 | 0.18 | 22.30113 | 4.014203
0.2 | 20.58002 | 4.116004 | 0.2 | 22.2978 | 4.459559
0.22 | 20.57669 | 4.526871 | 0.22 | 22.29447 | 4.904783
0.24 | 20.57336 | 4.937606 | 0.24 | 22.29114 | 5.349872
0.26 | 20.57003 | 5.348207 | 0.26 | 22.2878 | 5.794829
0.28 | 20.5667 | 5.758675 | 0.28 | 22.28447 | 6.239652
0.3 | 20.56336 | 6.169009 | 0.3 | 22.28114 | 6.684342
0.32 | 20.56003 | 6.579211 | 0.32 | 22.27781 | 7.128899
0.34 | 20.5567 | 6.989279 | 0.34 | 22.27448 | 7.573323
0.36 | 20.55337 | 7.399213 | 0.36 | 22.27115 | 8.017613
0.38 | 20.55004 | 7.809015 | 0.38 | 22.26782 | 8.46177
0.4 | 20.54671 | 8.218683 | 0.4 | 22.26449 | 8.905794
0.42 | 20.54338 | 8.628218 | 0.42 | 22.26115 | 9.349684
0.44 | 20.54004 | 9.037619 | 0.44 | 22.25782 | 9.793441
0.46 | 20.53671 | 9.446887 | 0.46 | 22.25449 | 10.23706
0.48 | 20.53338 | 9.856021 | 0.48 | 22.25115 | 10.68055
0.5 | 20.53004 | 10.26502 | 0.5 | 22.24782 | 11.12391
0.52 | 20.5267 | 10.67388 | 0.52 | 22.24447 | 11.56713
0.54 | 20.52336 | 11.08261 | 0.54 | 22.24113 | 12.01021
0.56 | 20.52 | 11.4912 | 0.56 | 22.23776 | 12.45315
0.58 | 20.51662 | 11.89964 | 0.58 | 22.23438 | 12.89594
0.6 | 20.51322 | 12.30793 | 0.6 | 22.23096 | 13.33858
0.62 | 20.50976 | 12.71605 | 0.62 | 22.22748 | 13.78104
0.64 | 20.50621 | 13.12398 | 0.64 | 22.22388 | 14.22329
0.66 | 20.50251 | 13.53166 | 0.66 | 22.22011 | 14.66527
0.68 | 20.49855 | 13.93901 | 0.68 | 22.21601 | 15.10689
0.7 | 20.49413 | 14.34589 | 0.7 | 22.21138 | 15.54797
0.72 | 20.48895 | 14.75204 | 0.72 | 22.20582 | 15.98819
0.74 | 20.48245 | 15.15701 | 0.74 | 22.19868 | 16.42703
0.76 | 20.47371 | 15.56002 | 0.76 | 22.18885 | 16.86353
0.78 | 20.46115 | 15.95969 | 0.78 | 22.17442 | 17.29605
0.8 | 20.44206 | 16.35365 | 0.8 | 22.15218 | 17.72174
0.82 | 20.41193 | 16.73778 | 0.82 | 22.11668 | 18.13568
0.84 | 20.3631 | 17.10501 | 0.84 | 22.05885 | 18.52944
0.86 | 20.283 | 17.44338 | 0.86 | 21.96377 | 18.88884
0.88 | 20.15121 | 17.73306 | 0.88 | 21.80757 | 19.19066
0.9 | 19.93597 | 17.94237 | 0.9 | 21.55369 | 19.39832
0.92 | 19.59066 | 18.02341 | 0.92 | 21.14998 | 19.45798
0.94 | 19.05293 | 17.90976 | 0.94 | 20.52953 | 19.29776
0.96 | 18.25031 | 17.52029 | 0.96 | 19.61925 | 18.83448
0.98 | 17.11419 | 16.77191 | 0.98 | 18.35612 | 17.98899
1 | 15.59775 | 15.59775 | 1 | 16.70398 | 16.70398
1.02 | 13.6871 | 13.96084 | 1.02 | 14.66051 | 14.95372
1.04 | 11.39956 | 11.85554 | 1.04 | 12.25144 | 12.7415
1.06 | 8.772646 | 9.299005 | 1.06 | 9.518249 | 10.08934
1.08 | 5.851832 | 6.319979 | 1.08 | 6.506969 | 7.027527
1.1 | 2.682074 | 2.950281 | 1.1 | 3.261209 | 3.58733
1.12 | -0.6964504 | -0.7800245 | 1.12 | -0.1809041 | -0.2026126
1.14 | -4.249673 | -4.844627 | 1.14 | -3.787408 | -4.317646
1.16 | -7.94947 | -9.221385 | 1.16 | -7.532062 | -8.737192
1.18 | -11.7729 | -13.89202 | 1.18 | -11.3935 | -13.44433
1.2 | -15.70132 | -18.84159 | 1.2 | -15.35435 | -18.42522

## JV_#004_t0168h
Forward Voltage (V) | Forward Current Density (mA.cm⁻²) | Forward Power Density (mW.cm⁻²) | Reverse Voltage (V) | Reverse Current Density (mA.cm⁻²) | Reverse Power Density (mW.cm⁻²) | Solar Cell Area (cm²) | Forward Voc (V) | Forward Jsc (mA.cm⁻²) | Forward FF (%) | Forward PCE (%) | Forward Rs (Ω.cm²) | Forward Rsh (Ω.cm²) | Reverse Voc (V) | Reverse Jsc (mA.cm⁻²) | Reverse FF (%) | Reverse PCE (%) | Reverse Rs (Ω.cm²) | Reverse Rsh (Ω.cm²) | Hysteresis Index HI (%) | Delay/point (ms) | NPLC | 4-Wire Sensing | Pre-bias Voltage (V) | Pre-bias Duration (s) | Instrument IDN | Scan Rate (mV/s) | Elapsed (h) | Measurement #
[6 empty] | 0.1 | 1.1 | 19.6844 | 79.61 | 17.2388 | 7.8968 | 6004 | 1.1 | 21.3248 | 79.38 | 18.6203 | 7.5871 | 6004 | 7.42 | 20 | 1 | 0 | 0 | 0 | Simulated DummyCell SMU (sample data — not a real instrument) | 0 | 168 | 4
-0.1 | 19.70108 | -1.970108 | -0.1 | 21.34145 | -2.134145
-0.08 | 19.69775 | -1.57582 | -0.08 | 21.33812 | -1.707049
-0.06 | 19.69442 | -1.181665 | -0.06 | 21.33479 | -1.280087
-0.04 | 19.69109 | -0.7876435 | -0.04 | 21.33146 | -0.8532582
-0.02 | 19.68776 | -0.3937551 | -0.02 | 21.32812 | -0.4265625
0 | 19.68442 | 0 | 0 | 21.32479 | 0
0.02 | 19.68109 | 0.3936219 | 0.02 | 21.32146 | 0.4264293
0.04 | 19.67776 | 0.7871105 | 0.04 | 21.31813 | 0.8527253
0.06 | 19.67443 | 1.180466 | 0.06 | 21.3148 | 1.278888
0.08 | 19.6711 | 1.573688 | 0.08 | 21.31147 | 1.704918
0.1 | 19.66777 | 1.966777 | 0.1 | 21.30814 | 2.130814
0.12 | 19.66444 | 2.359733 | 0.12 | 21.30481 | 2.556577
0.14 | 19.66111 | 2.752555 | 0.14 | 21.30148 | 2.982207
0.16 | 19.65778 | 3.145244 | 0.16 | 21.29814 | 3.407703
0.18 | 19.65444 | 3.5378 | 0.18 | 21.29481 | 3.833066
0.2 | 19.65111 | 3.930223 | 0.2 | 21.29148 | 4.258297
0.22 | 19.64778 | 4.322512 | 0.22 | 21.28815 | 4.683393
0.24 | 19.64445 | 4.714668 | 0.24 | 21.28482 | 5.108357
0.26 | 19.64112 | 5.106691 | 0.26 | 21.28149 | 5.533187
0.28 | 19.63779 | 5.498581 | 0.28 | 21.27816 | 5.957884
0.3 | 19.63446 | 5.890337 | 0.3 | 21.27483 | 6.382448
0.32 | 19.63113 | 6.281961 | 0.32 | 21.2715 | 6.806879
0.34 | 19.6278 | 6.673451 | 0.34 | 21.26816 | 7.231176
0.36 | 19.62446 | 7.064807 | 0.36 | 21.26483 | 7.65534
0.38 | 19.62113 | 7.456031 | 0.38 | 21.2615 | 8.079371
0.4 | 19.6178 | 7.847121 | 0.4 | 21.25817 | 8.503268
0.42 | 19.61447 | 8.238078 | 0.42 | 21.25484 | 8.927032
0.44 | 19.61114 | 8.628901 | 0.44 | 21.25151 | 9.350663
0.46 | 19.60781 | 9.019591 | 0.46 | 21.24817 | 9.77416
0.48 | 19.60447 | 9.410146 | 0.48 | 21.24484 | 10.19752
0.5 | 19.60114 | 9.800568 | 0.5 | 21.2415 | 10.62075
0.52 | 19.5978 | 10.19085 | 0.52 | 21.23816 | 11.04384
0.54 | 19.59445 | 10.581 | 0.54 | 21.23482 | 11.4668
0.56 | 19.5911 | 10.97102 | 0.56 | 21.23146 | 11.88962
0.58 | 19.58773 | 11.36088 | 0.58 | 21.22808 | 12.31229
0.6 | 19.58433 | 11.7506 | 0.6 | 21.22467 | 12.7348
0.62 | 19.58088 | 12.14015 | 0.62 | 21.2212 | 13.15714
0.64 | 19.57736 | 12.52951 | 0.64 | 21.21763 | 13.57929
0.66 | 19.57369 | 12.91864 | 0.66 | 21.2139 | 14.00118
0.68 | 19.56979 | 13.30745 | 0.68 | 21.20989 | 14.42272
0.7 | 19.56547 | 13.69583 | 0.7 | 21.20539 | 14.84377
0.72 | 19.56047 | 14.08354 | 0.72 | 21.20006 | 15.26404
0.74 | 19.55427 | 14.47016 | 0.74 | 21.19331 | 15.68305
0.76 | 19.54604 | 14.85499 | 0.76 | 21.18414 | 16.09995
0.78 | 19.53435 | 15.23679 | 0.78 | 21.17084 | 16.51326
0.8 | 19.51675 | 15.6134 | 0.8 | 21.15052 | 16.92042
0.82 | 19.48913 | 15.98109 | 0.82 | 21.11828 | 17.31699
0.84 | 19.44456 | 16.33343 | 0.84 | 21.06592 | 17.69537
0.86 | 19.37153 | 16.65952 | 0.86 | 20.97992 | 18.04273
0.88 | 19.25136 | 16.9412 | 0.88 | 20.8385 | 18.33788
0.9 | 19.05469 | 17.14922 | 0.9 | 20.60797 | 18.54717
0.92 | 18.73783 | 17.23881 | 0.92 | 20.2394 | 18.62025
0.94 | 18.2412 | 17.14673 | 0.94 | 19.66848 | 18.48837
0.96 | 17.49337 | 16.79364 | 0.96 | 18.82224 | 18.06935
0.98 | 16.42367 | 16.0952 | 0.98 | 17.63413 | 17.28145
1 | 14.98002 | 14.98002 | 1 | 16.0616 | 16.0616
1.02 | 13.14216 | 13.40501 | 1.02 | 14.09562 | 14.37753
1.04 | 10.92228 | 11.35917 | 1.04 | 11.75716 | 12.22745
1.06 | 8.355108 | 8.856415 | 1.06 | 9.085561 | 9.630695
1.08 | 5.485434 | 5.924269 | 1.08 | 6.126638 | 6.616769
1.1 | 2.358742 | 2.594616 | 1.1 | 2.924839 | 3.217323
1.12 | -0.9837362 | -1.101785 | 1.12 | -0.4804962 | -0.5381558
1.14 | -4.506779 | -5.137728 | 1.14 | -4.056176 | -4.624041
1.16 | -8.181206 | -9.490199 | 1.16 | -7.774869 | -9.018848
1.18 | -11.98318 | -14.14015 | 1.18 | -11.6143 | -13.70487
1.2 | -15.89333 | -19.07199 | 1.2 | -15.55636 | -18.66763

## JV_#005_t0336h
Forward Voltage (V) | Forward Current Density (mA.cm⁻²) | Forward Power Density (mW.cm⁻²) | Reverse Voltage (V) | Reverse Current Density (mA.cm⁻²) | Reverse Power Density (mW.cm⁻²) | Solar Cell Area (cm²) | Forward Voc (V) | Forward Jsc (mA.cm⁻²) | Forward FF (%) | Forward PCE (%) | Forward Rs (Ω.cm²) | Forward Rsh (Ω.cm²) | Reverse Voc (V) | Reverse Jsc (mA.cm⁻²) | Reverse FF (%) | Reverse PCE (%) | Reverse Rs (Ω.cm²) | Reverse Rsh (Ω.cm²) | Hysteresis Index HI (%) | Delay/point (ms) | NPLC | 4-Wire Sensing | Pre-bias Voltage (V) | Pre-bias Duration (s) | Instrument IDN | Scan Rate (mV/s) | Elapsed (h) | Measurement #
[6 empty] | 0.1 | 1.1 | 18.7135 | 79.73 | 16.4127 | 8.0987 | 6004 | 1.1 | 20.273 | 79.54 | 17.7366 | 7.7813 | 6004 | 7.46 | 20 | 1 | 0 | 0 | 0 | Simulated DummyCell SMU (sample data — not a real instrument) | 0 | 336 | 5
-0.1 | 18.73017 | -1.873017 | -0.1 | 20.28963 | -2.028963
-0.08 | 18.72684 | -1.498147 | -0.08 | 20.2863 | -1.622904
-0.06 | 18.72351 | -1.123411 | -0.06 | 20.28297 | -1.216978
-0.04 | 18.72018 | -0.7488071 | -0.04 | 20.27964 | -0.8111855
-0.02 | 18.71685 | -0.3743369 | -0.02 | 20.27631 | -0.4055261
0 | 18.71352 | 0 | 0 | 20.27298 | 0
0.02 | 18.71019 | 0.3742037 | 0.02 | 20.26964 | 0.4053929
0.04 | 18.70685 | 0.7482742 | 0.04 | 20.26631 | 0.8106525
0.06 | 18.70352 | 1.122211 | 0.06 | 20.26298 | 1.215779
0.08 | 18.70019 | 1.496015 | 0.08 | 20.25965 | 1.620772
0.1 | 18.69686 | 1.869686 | 0.1 | 20.25632 | 2.025632
0.12 | 18.69353 | 2.243224 | 0.12 | 20.25299 | 2.430359
0.14 | 18.6902 | 2.616628 | 0.14 | 20.24966 | 2.834952
0.16 | 18.68687 | 2.989899 | 0.16 | 20.24633 | 3.239412
0.18 | 18.68354 | 3.363037 | 0.18 | 20.243 | 3.643739
0.2 | 18.68021 | 3.736041 | 0.2 | 20.23966 | 4.047933
0.22 | 18.67687 | 4.108912 | 0.22 | 20.23633 | 4.451993
0.24 | 18.67354 | 4.48165 | 0.24 | 20.233 | 4.855921
0.26 | 18.67021 | 4.854255 | 0.26 | 20.22967 | 5.259715
0.28 | 18.66688 | 5.226727 | 0.28 | 20.22634 | 5.663375
0.3 | 18.66355 | 5.599065 | 0.3 | 20.22301 | 6.066903
0.32 | 18.66022 | 5.97127 | 0.32 | 20.21968 | 6.470297
0.34 | 18.65689 | 6.343342 | 0.34 | 20.21635 | 6.873558
0.36 | 18.65356 | 6.71528 | 0.36 | 20.21302 | 7.276686
0.38 | 18.65022 | 7.087085 | 0.38 | 20.20968 | 7.67968
0.4 | 18.64689 | 7.458757 | 0.4 | 20.20635 | 8.082541
0.42 | 18.64356 | 7.830296 | 0.42 | 20.20302 | 8.485269
0.44 | 18.64023 | 8.201701 | 0.44 | 20.19969 | 8.887863
0.46 | 18.6369 | 8.572973 | 0.46 | 20.19636 | 9.290324
0.48 | 18.63356 | 8.944111 | 0.48 | 20.19302 | 9.692651
0.5 | 18.63023 | 9.315114 | 0.5 | 20.18969 | 10.09484
0.52 | 18.62689 | 9.685983 | 0.52 | 20.18635 | 10.4969
0.54 | 18.62355 | 10.05672 | 0.54 | 20.183 | 10.89882
0.56 | 18.6202 | 10.42731 | 0.56 | 20.17965 | 11.3006
0.58 | 18.61683 | 10.79776 | 0.58 | 20.17627 | 11.70224
0.6 | 18.61344 | 11.16806 | 0.6 | 20.17287 | 12.10372
0.62 | 18.61 | 11.5382 | 0.62 | 20.16942 | 12.50504
0.64 | 18.60649 | 11.90816 | 0.64 | 20.16588 | 12.90616
0.66 | 18.60286 | 12.27789 | 0.66 | 20.16219 | 13.30704
0.68 | 18.59901 | 12.64733 | 0.68 | 20.15825 | 13.70761
0.7 | 18.5948 | 13.01636 | 0.7 | 20.15387 | 14.10771
0.72 | 18.58996 | 13.38477 | 0.72 | 20.14875 | 14.5071
0.74 | 18.58404 | 13.75219 | 0.74 | 20.14237 | 14.90535
0.76 | 18.5763 | 14.11799 | 0.76 | 20.13382 | 15.30171
0.78 | 18.56543 | 14.48104 | 0.78 | 20.12159 | 15.69484
0.8 | 18.54924 | 14.83939 | 0.8 | 20.10307 | 16.08246
0.82 | 18.52401 | 15.18968 | 0.82 | 20.07388 | 16.46058
0.84 | 18.48345 | 15.5261 | 0.84 | 20.02666 | 16.8224
0.86 | 18.41715 | 15.83875 | 0.86 | 19.94923 | 17.15634
0.88 | 18.30805 | 16.11108 | 0.88 | 19.82182 | 17.4432
0.9 | 18.12917 | 16.31625 | 0.9 | 19.61356 | 17.65221
0.92 | 17.83985 | 16.41266 | 0.92 | 19.27893 | 17.73661
0.94 | 17.38349 | 16.34048 | 0.94 | 18.75655 | 17.63116
0.96 | 16.69027 | 16.02266 | 0.96 | 17.97429 | 17.25531
0.98 | 15.68801 | 15.37425 | 0.98 | 16.86271 | 16.52545
1 | 14.3197 | 14.3197 | 1 | 15.37301 | 15.37301
1.02 | 12.55841 | 12.80957 | 1.02 | 13.48896 | 13.75874
1.04 | 10.41055 | 10.82697 | 1.04 | 11.22606 | 11.6751
1.06 | 7.907511 | 8.381962 | 1.06 | 8.620853 | 9.138104
1.08 | 5.092983 | 5.500422 | 1.08 | 5.718594 | 6.176081
1.1 | 2.012832 | 2.214116 | 1.1 | 2.564452 | 2.820897
1.12 | -1.290668 | -1.445548 | 1.12 | -0.8010037 | -0.8971241
1.14 | -4.781089 | -5.450442 | 1.14 | -4.343282 | -4.951342
1.16 | -8.428121 | -9.77662 | 1.16 | -8.033877 | -9.319298
1.18 | -12.20696 | -14.40421 | 1.18 | -11.84952 | -13.98244
1.2 | -16.09742 | -19.3169 | 1.2 | -15.77131 | -18.92557

## JV_#006_t0504h
Forward Voltage (V) | Forward Current Density (mA.cm⁻²) | Forward Power Density (mW.cm⁻²) | Reverse Voltage (V) | Reverse Current Density (mA.cm⁻²) | Reverse Power Density (mW.cm⁻²) | Solar Cell Area (cm²) | Forward Voc (V) | Forward Jsc (mA.cm⁻²) | Forward FF (%) | Forward PCE (%) | Forward Rs (Ω.cm²) | Forward Rsh (Ω.cm²) | Reverse Voc (V) | Reverse Jsc (mA.cm⁻²) | Reverse FF (%) | Reverse PCE (%) | Reverse Rs (Ω.cm²) | Reverse Rsh (Ω.cm²) | Hysteresis Index HI (%) | Delay/point (ms) | NPLC | 4-Wire Sensing | Pre-bias Voltage (V) | Pre-bias Duration (s) | Instrument IDN | Scan Rate (mV/s) | Elapsed (h) | Measurement #
[6 empty] | 0.1 | 1.1 | 18.2177 | 79.79 | 15.9885 | 8.2077 | 6004 | 1.1 | 19.7358 | 79.61 | 17.2824 | 7.8865 | 6004 | 7.49 | 20 | 1 | 0 | 0 | 0 | Simulated DummyCell SMU (sample data — not a real instrument) | 0 | 504 | 6
-0.1 | 18.23434 | -1.823434 | -0.1 | 19.75248 | -1.975248
-0.08 | 18.23101 | -1.458481 | -0.08 | 19.74915 | -1.579932
-0.06 | 18.22768 | -1.093661 | -0.06 | 19.74582 | -1.184749
-0.04 | 18.22435 | -0.7289739 | -0.04 | 19.74249 | -0.7896996
-0.02 | 18.22102 | -0.3644204 | -0.02 | 19.73916 | -0.3947832
0 | 18.21769 | 0 | 0 | 19.73583 | 0
0.02 | 18.21436 | 0.3642871 | 0.02 | 19.7325 | 0.3946499
0.04 | 18.21102 | 0.728441 | 0.04 | 19.72916 | 0.7891666
0.06 | 18.20769 | 1.092462 | 0.06 | 19.72583 | 1.18355
0.08 | 18.20436 | 1.456349 | 0.08 | 19.7225 | 1.5778
0.1 | 18.20103 | 1.820103 | 0.1 | 19.71917 | 1.971917
0.12 | 18.1977 | 2.183724 | 0.12 | 19.71584 | 2.365901
0.14 | 18.19437 | 2.547212 | 0.14 | 19.71251 | 2.759751
0.16 | 18.19104 | 2.910566 | 0.16 | 19.70918 | 3.153469
0.18 | 18.18771 | 3.273787 | 0.18 | 19.70585 | 3.547052
0.2 | 18.18438 | 3.636875 | 0.2 | 19.70252 | 3.940503
0.22 | 18.18104 | 3.99983 | 0.22 | 19.69918 | 4.333821
0.24 | 18.17771 | 4.362651 | 0.24 | 19.69585 | 4.727005
0.26 | 18.17438 | 4.725339 | 0.26 | 19.69252 | 5.120056
0.28 | 18.17105 | 5.087894 | 0.28 | 19.68919 | 5.512974
0.3 | 18.16772 | 5.450316 | 0.3 | 19.68586 | 5.905758
0.32 | 18.16439 | 5.812604 | 0.32 | 19.68253 | 6.298409
0.34 | 18.16106 | 6.17476 | 0.34 | 19.6792 | 6.690927
0.36 | 18.15773 | 6.536781 | 0.36 | 19.67587 | 7.083312
0.38 | 18.15439 | 6.89867 | 0.38 | 19.67254 | 7.475563
0.4 | 18.15106 | 7.260425 | 0.4 | 19.6692 | 7.867682
0.42 | 18.14773 | 7.622047 | 0.42 | 19.66587 | 8.259666
0.44 | 18.1444 | 7.983536 | 0.44 | 19.66254 | 8.651518
0.46 | 18.14107 | 8.344891 | 0.46 | 19.65921 | 9.043236
0.48 | 18.13773 | 8.706112 | 0.48 | 19.65587 | 9.434819
0.5 | 18.1344 | 9.0672 | 0.5 | 19.65254 | 9.826269
0.52 | 18.13106 | 9.428152 | 0.52 | 19.6492 | 10.21758
0.54 | 18.12772 | 9.788968 | 0.54 | 19.64585 | 10.60876
0.56 | 18.12437 | 10.14965 | 0.56 | 19.6425 | 10.9998
0.58 | 18.121 | 10.51018 | 0.58 | 19.63913 | 11.3907
0.6 | 18.11762 | 10.87057 | 0.6 | 19.63573 | 11.78144
0.62 | 18.11419 | 11.2308 | 0.62 | 19.63228 | 12.17202
0.64 | 18.11069 | 11.59084 | 0.64 | 19.62876 | 12.5624
0.66 | 18.10707 | 11.95067 | 0.66 | 19.62509 | 12.95256
0.68 | 18.10325 | 12.31021 | 0.68 | 19.62118 | 13.3424
0.7 | 18.09908 | 12.66936 | 0.7 | 19.61686 | 13.7318
0.72 | 18.09432 | 13.02791 | 0.72 | 19.61185 | 14.12053
0.74 | 18.08854 | 13.38552 | 0.74 | 19.60563 | 14.50817
0.76 | 18.08102 | 13.74158 | 0.76 | 19.59738 | 14.89401
0.78 | 18.07054 | 14.09502 | 0.78 | 19.58564 | 15.2768
0.8 | 18.05502 | 14.44401 | 0.8 | 19.56797 | 15.65437
0.82 | 18.03091 | 14.78534 | 0.82 | 19.54021 | 16.02298
0.84 | 17.99225 | 15.11349 | 0.84 | 19.49541 | 16.37615
0.86 | 17.92914 | 15.41906 | 0.86 | 19.42201 | 16.70293
0.88 | 17.8253 | 15.68626 | 0.88 | 19.30123 | 16.98508
0.9 | 17.65491 | 15.88942 | 0.9 | 19.10356 | 17.19321
0.92 | 17.37881 | 15.98851 | 0.92 | 18.78519 | 17.28238
0.94 | 16.94199 | 15.92547 | 0.94 | 18.28635 | 17.18917
0.96 | 16.27558 | 15.62456 | 0.96 | 17.53555 | 16.83413
0.98 | 15.30694 | 15.0008 | 0.98 | 16.46222 | 16.13298
1 | 13.97672 | 13.97672 | 1 | 15.01457 | 15.01457
1.02 | 12.25464 | 12.49973 | 1.02 | 13.17266 | 13.43612
1.04 | 10.14405 | 10.54981 | 1.04 | 10.949 | 11.38696
1.06 | 7.674412 | 8.134877 | 1.06 | 8.378484 | 8.881193
1.08 | 4.888721 | 5.279819 | 1.08 | 5.505938 | 5.946413
1.1 | 1.832954 | 2.016249 | 1.1 | 2.376826 | 2.614508
1.12 | -1.450113 | -1.624126 | 1.12 | -0.9676781 | -1.083799
1.14 | -4.923438 | -5.612719 | 1.14 | -4.492417 | -5.121355
1.16 | -8.556121 | -9.9251 | 1.16 | -8.168269 | -9.475192
1.18 | -12.32285 | -14.54096 | 1.18 | -11.97145 | -14.12631
1.2 | -16.20302 | -19.44362 | 1.2 | -15.88262 | -19.05914

## JV_#007_t0672h
Forward Voltage (V) | Forward Current Density (mA.cm⁻²) | Forward Power Density (mW.cm⁻²) | Reverse Voltage (V) | Reverse Current Density (mA.cm⁻²) | Reverse Power Density (mW.cm⁻²) | Solar Cell Area (cm²) | Forward Voc (V) | Forward Jsc (mA.cm⁻²) | Forward FF (%) | Forward PCE (%) | Forward Rs (Ω.cm²) | Forward Rsh (Ω.cm²) | Reverse Voc (V) | Reverse Jsc (mA.cm⁻²) | Reverse FF (%) | Reverse PCE (%) | Reverse Rs (Ω.cm²) | Reverse Rsh (Ω.cm²) | Hysteresis Index HI (%) | Delay/point (ms) | NPLC | 4-Wire Sensing | Pre-bias Voltage (V) | Pre-bias Duration (s) | Instrument IDN | Scan Rate (mV/s) | Elapsed (h) | Measurement #
[6 empty] | 0.1 | 1.1 | 17.9645 | 79.81 | 15.7713 | 8.2649 | 6004 | 1.1 | 19.4615 | 79.64 | 17.0497 | 7.9418 | 6004 | 7.5 | 20 | 1 | 0 | 0 | 0 | Simulated DummyCell SMU (sample data — not a real instrument) | 0 | 672 | 7
-0.1 | 17.98113 | -1.798113 | -0.1 | 19.47817 | -1.947817
-0.08 | 17.9778 | -1.438224 | -0.08 | 19.47484 | -1.557987
-0.06 | 17.97447 | -1.078468 | -0.06 | 19.47151 | -1.16829
-0.04 | 17.97114 | -0.7188454 | -0.04 | 19.46817 | -0.778727
-0.02 | 17.9678 | -0.3593561 | -0.02 | 19.46484 | -0.3892969
0 | 17.96447 | 0 | 0 | 19.46151 | 0
0.02 | 17.96114 | 0.3592228 | 0.02 | 19.45818 | 0.3891636
0.04 | 17.95781 | 0.7183124 | 0.04 | 19.45485 | 0.778194
0.06 | 17.95448 | 1.077269 | 0.06 | 19.45152 | 1.167091
0.08 | 17.95115 | 1.436092 | 0.08 | 19.44819 | 1.555855
0.1 | 17.94782 | 1.794782 | 0.1 | 19.44486 | 1.944486
0.12 | 17.94449 | 2.153338 | 0.12 | 19.44153 | 2.332983
0.14 | 17.94116 | 2.511762 | 0.14 | 19.43819 | 2.721347
0.16 | 17.93782 | 2.870052 | 0.16 | 19.43486 | 3.109578
0.18 | 17.93449 | 3.228209 | 0.18 | 19.43153 | 3.497676
0.2 | 17.93116 | 3.586232 | 0.2 | 19.4282 | 3.88564
0.22 | 17.92783 | 3.944123 | 0.22 | 19.42487 | 4.273471
0.24 | 17.9245 | 4.30188 | 0.24 | 19.42154 | 4.661169
0.26 | 17.92117 | 4.659504 | 0.26 | 19.41821 | 5.048734
0.28 | 17.91784 | 5.016995 | 0.28 | 19.41488 | 5.436166
0.3 | 17.91451 | 5.374352 | 0.3 | 19.41155 | 5.823464
0.32 | 17.91118 | 5.731576 | 0.32 | 19.40821 | 6.210629
0.34 | 17.90784 | 6.088667 | 0.34 | 19.40488 | 6.59766
0.36 | 17.90451 | 6.445625 | 0.36 | 19.40155 | 6.984559
0.38 | 17.90118 | 6.802449 | 0.38 | 19.39822 | 7.371324
0.4 | 17.89785 | 7.15914 | 0.4 | 19.39489 | 7.757956
0.42 | 17.89452 | 7.515698 | 0.42 | 19.39156 | 8.144454
0.44 | 17.89119 | 7.872122 | 0.44 | 19.38823 | 8.530819
0.46 | 17.88785 | 8.228413 | 0.46 | 19.38489 | 8.917051
0.48 | 17.88452 | 8.58457 | 0.48 | 19.38156 | 9.303149
0.5 | 17.88119 | 8.940593 | 0.5 | 19.37822 | 9.689112
0.52 | 17.87785 | 9.296481 | 0.52 | 19.37489 | 10.07494
0.54 | 17.87451 | 9.652233 | 0.54 | 19.37154 | 10.46063
0.56 | 17.87116 | 10.00785 | 0.56 | 19.36819 | 10.84618
0.58 | 17.86779 | 10.36332 | 0.58 | 19.36482 | 11.23159
0.6 | 17.86441 | 10.71864 | 0.6 | 19.36142 | 11.61685
0.62 | 17.86098 | 11.07381 | 0.62 | 19.35798 | 12.00195
0.64 | 17.85748 | 11.42879 | 0.64 | 19.35446 | 12.38685
0.66 | 17.85387 | 11.78356 | 0.66 | 19.3508 | 12.77153
0.68 | 17.85007 | 12.13805 | 0.68 | 19.34691 | 13.1559
0.7 | 17.84592 | 12.49214 | 0.7 | 19.34262 | 13.53983
0.72 | 17.84119 | 12.84566 | 0.72 | 19.33765 | 13.92311
0.74 | 17.83548 | 13.19826 | 0.74 | 19.33152 | 14.30532
0.76 | 17.82808 | 13.54934 | 0.76 | 19.32341 | 14.68579
0.78 | 17.81779 | 13.89788 | 0.78 | 19.31191 | 15.06329
0.8 | 17.80259 | 14.24207 | 0.8 | 19.29465 | 15.43572
0.82 | 17.77903 | 14.57881 | 0.82 | 19.2676 | 15.79943
0.84 | 17.74131 | 14.9027 | 0.84 | 19.22399 | 16.14815
0.86 | 17.67976 | 15.20459 | 0.86 | 19.15256 | 16.4712
0.88 | 17.57851 | 15.46909 | 0.88 | 19.03503 | 16.75083
0.9 | 17.41231 | 15.67108 | 0.9 | 18.84258 | 16.95832
0.92 | 17.14276 | 15.77134 | 0.92 | 18.53224 | 17.04966
0.94 | 16.71565 | 15.71271 | 0.94 | 18.0451 | 16.96239
0.96 | 16.06265 | 15.42015 | 0.96 | 17.31005 | 16.61765
0.98 | 15.11094 | 14.80872 | 0.98 | 16.25602 | 15.9309
1 | 13.80006 | 13.80006 | 1 | 14.82975 | 14.82975
1.02 | 12.09803 | 12.33999 | 1.02 | 13.00943 | 13.26962
1.04 | 10.00659 | 10.40685 | 1.04 | 10.80596 | 11.2382
1.06 | 7.554174 | 8.007424 | 1.06 | 8.253366 | 8.748568
1.08 | 4.783385 | 5.166056 | 1.08 | 5.396199 | 5.827895
1.1 | 1.740234 | 1.914257 | 1.1 | 2.280053 | 2.508058
1.12 | -1.532258 | -1.716129 | 1.12 | -1.053595 | -1.180027
1.14 | -4.996735 | -5.696278 | 1.14 | -4.569247 | -5.208942
1.16 | -8.621995 | -10.00151 | 1.16 | -8.237465 | -9.555459
1.18 | -12.38246 | -14.6113 | 1.18 | -12.03419 | -14.20035
1.2 | -16.25732 | -19.50878 | 1.2 | -15.93987 | -19.12785