## PureMPP_Data
Time (s) | Time (min) | Vmpp (V) | J (mA/cm⁻²) | PCE (%) | Cell Area (cm²) | Illumination (mW/cm²) | NPLC | Delay/point (ms)
[5 empty] | 0.1 | 100 | 1 | 20
0 | 0 | 0.9210531 | 19.64978 | 18.09849
2 | 0.03333333 | 0.9229039 | 19.56194 | 18.05379
4 | 0.06666667 | 0.91961 | 19.62922 | 18.05122
6 | 0.1 | 0.9228859 | 19.63219 | 18.11828
8 | 0.1333333 | 0.924653 | 19.55909 | 18.08537
10 | 0.1666667 | 0.9253118 | 19.58165 | 18.11913
12 | 0.2 | 0.9246127 | 19.52369 | 18.05185
14 | 0.2333333 | 0.9251343 | 19.58342 | 18.11729
16 | 0.2666667 | 0.9233105 | 19.53146 | 18.0336
18 | 0.3 | 0.9227103 | 19.51008 | 18.00215
20 | 0.3333333 | 0.9213013 | 19.53225 | 17.99509
22 | 0.3666667 | 0.9189211 | 19.52503 | 17.94196
24 | 0.4 | 0.9180211 | 19.51595 | 17.91605
26 | 0.4333333 | 0.918212 | 19.53421 | 17.93654
28 | 0.4666667 | 0.9163926 | 19.51811 | 17.88625
30 | 0.5 | 0.9176302 | 19.49819 | 17.89213
32 | 0.5333333 | 0.9173321 | 19.54152 | 17.92607
34 | 0.5666667 | 0.9178406 | 19.58072 | 17.97198
36 | 0.6 | 0.9163388 | 19.50509 | 17.87327
38 | 0.6333333 | 0.9183664 | 19.47712 | 17.88713
40 | 0.6666667 | 0.9169393 | 19.46363 | 17.84697
42 | 0.7 | 0.918066 | 19.50632 | 17.90809
44 | 0.7333333 | 0.9200914 | 19.47618 | 17.91987
46 | 0.7666667 | 0.9214185 | 19.47964 | 17.9489
48 | 0.8 | 0.9205729 | 19.4147 | 17.87264
50 | 0.8333333 | 0.9212998 | 19.43597 | 17.90636
52 | 0.8666667 | 0.9239986 | 19.43051 | 17.95376
54 | 0.9 | 0.9230988 | 19.48918 | 17.99044
56 | 0.9333333 | 0.9251658 | 19.44829 | 17.99289
58 | 0.9666667 | 0.9240275 | 19.37741 | 17.90526
60 | 1 | 0.9233211 | 19.46206 | 17.96973
62 | 1.033333 | 0.922359 | 19.47724 | 17.96501
64 | 1.066667 | 0.9220083 | 19.4781 | 17.95897
66 | 1.1 | 0.9198318 | 19.35067 | 17.79936
68 | 1.133333 | 0.9199437 | 19.4351 | 17.8792
70 | 1.166667 | 0.917298 | 19.45069 | 17.84208
72 | 1.2 | 0.9167412 | 19.4404 | 17.82182
74 | 1.233333 | 0.9156739 | 19.41107 | 17.77421
76 | 1.266667 | 0.9166359 | 19.36007 | 17.74614
78 | 1.3 | 0.9160792 | 19.3971 | 17.76928
80 | 1.333333 | 0.9155069 | 19.39644 | 17.75758
82 | 1.366667 | 0.9189913 | 19.41944 | 17.8463
84 | 1.4 | 0.91749 | 19.41754 | 17.81539
86 | 1.433333 | 0.9187758 | 19.38722 | 17.81251
88 | 1.466667 | 0.9204144 | 19.41611 | 17.87086
90 | 1.5 | 0.9228944 | 19.35523 | 17.86283
92 | 1.533333 | 0.9220319 | 19.36272 | 17.85304
94 | 1.566667 | 0.9237403 | 19.37857 | 17.90077
96 | 1.6 | 0.9237464 | 19.39305 | 17.91426
98 | 1.633333 | 0.9224986 | 19.36256 | 17.86193
100 | 1.666667 | 0.9247479 | 19.40556 | 17.94525
102 | 1.7 | 0.9246494 | 19.37742 | 17.91732
104 | 1.733333 | 0.9227673 | 19.3331 | 17.83996
106 | 1.766667 | 0.9221266 | 19.36067 | 17.85299
108 | 1.8 | 0.9196018 | 19.32803 | 17.77409
110 | 1.833333 | 0.9184518 | 19.32237 | 17.74666
112 | 1.866667 | 0.9184569 | 19.30505 | 17.73085
114 | 1.9 | 0.9184414 | 19.38646 | 17.80532
116 | 1.933333 | 0.91649 | 19.3685 | 17.75104
118 | 1.966667 | 0.9166423 | 19.28993 | 17.68196
120 | 2 | 0.9170046 | 19.36809 | 17.76063
122 | 2.033333 | 0.9161406 | 19.36032 | 17.73677
124 | 2.066667 | 0.9169479 | 19.31741 | 17.71306
126 | 2.1 | 0.9184439 | 19.34038 | 17.76305
128 | 2.133333 | 0.9166162 | 19.3894 | 17.77264
130 | 2.166667 | 0.9196459 | 19.32755 | 17.7745
132 | 2.2 | 0.9181457 | 19.32857 | 17.74644
134 | 2.233333 | 0.9215881 | 19.34656 | 17.82956
136 | 2.266667 | 0.9223918 | 19.27885 | 17.78265
138 | 2.3 | 0.9225003 | 19.26895 | 17.77561
140 | 2.333333 | 0.9225745 | 19.26171 | 17.77036
142 | 2.366667 | 0.923902 | 19.29877 | 17.83017
144 | 2.4 | 0.9235442 | 19.32439 | 17.84693
146 | 2.433333 | 0.9237221 | 19.2696 | 17.79975
148 | 2.466667 | 0.9220928 | 19.25147 | 17.75164
150 | 2.5 | 0.922679 | 19.29627 | 17.80426
152 | 2.533333 | 0.9200575 | 19.27651 | 17.73549
154 | 2.566667 | 0.9196604 | 19.30314 | 17.75234
156 | 2.6 | 0.9184467 | 19.2786 | 17.70636
158 | 2.633333 | 0.9190749 | 19.27439 | 17.71461
160 | 2.666667 | 0.9154573 | 19.27482 | 17.64527
162 | 2.7 | 0.9159321 | 19.27584 | 17.65536
164 | 2.733333 | 0.917218 | 19.24331 | 17.65031
166 | 2.766667 | 0.915388 | 19.23595 | 17.60835
168 | 2.8 | 0.9151382 | 19.3148 | 17.67571
170 | 2.833333 | 0.9172856 | 19.35734 | 17.75621
172 | 2.866667 | 0.9175808 | 19.29578 | 17.70544
174 | 2.9 | 0.9197463 | 19.21084 | 17.6691
176 | 2.933333 | 0.9191201 | 19.25823 | 17.70063
178 | 2.966667 | 0.9213571 | 19.29063 | 17.77356
180 | 3 | 0.9228634 | 19.20395 | 17.72262
182 | 3.033333 | 0.924086 | 19.2356 | 17.77535
184 | 3.066667 | 0.9225498 | 19.23562 | 17.74582
186 | 3.1 | 0.9253889 | 19.21809 | 17.78421
188 | 3.133333 | 0.9230522 | 19.21816 | 17.73936
190 | 3.166667 | 0.9221076 | 19.27144 | 17.77035
192 | 3.2 | 0.9220393 | 19.22522 | 17.72641
194 | 3.233333 | 0.9222798 | 19.22972 | 17.73519
196 | 3.266667 | 0.9207618 | 19.28589 | 17.75771
198 | 3.3 | 0.9203949 | 19.20667 | 17.67772
200 | 3.333333 | 0.9193246 | 19.17253 | 17.62578
202 | 3.366667 | 0.9181167 | 19.24731 | 17.67128
204 | 3.4 | 0.916692 | 19.28616 | 17.67947
206 | 3.433333 | 0.9181561 | 19.22996 | 17.6561
208 | 3.466667 | 0.9138182 | 19.23074 | 17.5734
210 | 3.5 | 0.9143135 | 19.1808 | 17.53727
212 | 3.533333 | 0.9158751 | 19.18926 | 17.57496
214 | 3.566667 | 0.9157542 | 19.25936 | 17.63684
216 | 3.6 | 0.9153235 | 19.25116 | 17.62104
218 | 3.633333 | 0.9181262 | 19.229 | 17.65465
220 | 3.666667 | 0.9193013 | 19.19004 | 17.64143
222 | 3.7 | 0.9187273 | 19.17155 | 17.61342
224 | 3.733333 | 0.9230644 | 19.1739 | 17.69875
226 | 3.766667 | 0.9243559 | 19.16809 | 17.71814
228 | 3.8 | 0.9248943 | 19.21973 | 17.77622
230 | 3.833333 | 0.9234581 | 19.17568 | 17.70794
232 | 3.866667 | 0.924099 | 19.18248 | 17.72651
234 | 3.9 | 0.922495 | 19.21624 | 17.72689
236 | 3.933333 | 0.9231936 | 19.21371 | 17.73797
238 | 3.966667 | 0.9214422 | 19.19305 | 17.68528
240 | 4 | 0.9214838 | 19.20404 | 17.69621
242 | 4.033333 | 0.9196014 | 19.18796 | 17.64527
244 | 4.066667 | 0.9198531 | 19.12783 | 17.59479
246 | 4.1 | 0.9186167 | 19.18179 | 17.62071
248 | 4.133333 | 0.9181789 | 19.16963 | 17.60115
250 | 4.166667 | 0.9147327 | 19.16992 | 17.53535
252 | 4.2 | 0.9142133 | 19.18615 | 17.54023
254 | 4.233333 | 0.9164542 | 19.16019 | 17.55944
256 | 4.266667 | 0.9158092 | 19.21231 | 17.59481
258 | 4.3 | 0.917414 | 19.16877 | 17.5857
260 | 4.333333 | 0.9181868 | 19.1773 | 17.60834
262 | 4.366667 | 0.9191112 | 19.18062 | 17.62912
264 | 4.4 | 0.9209799 | 19.16394 | 17.6496
266 | 4.433333 | 0.9217421 | 19.18702 | 17.68548
268 | 4.466667 | 0.9226866 | 19.18875 | 17.7052
270 | 4.5 | 0.9221695 | 19.18345 | 17.69039
272 | 4.533333 | 0.9253887 | 19.14157 | 17.71339
274 | 4.566667 | 0.9240944 | 19.13405 | 17.68167
276 | 4.6 | 0.9250568 | 19.14144 | 17.70692
278 | 4.633333 | 0.9239386 | 19.15825 | 17.70105
280 | 4.666667 | 0.9242498 | 19.10029 | 17.65344
282 | 4.7 | 0.9222613 | 19.12961 | 17.6425
284 | 4.733333 | 0.9212817 | 19.11894 | 17.61393
286 | 4.766667 | 0.9200721 | 19.1318 | 17.60263
288 | 4.8 | 0.918101 | 19.12288 | 17.55674
290 | 4.833333 | 0.9172096 | 19.1737 | 17.5863
292 | 4.866667 | 0.9167865 | 19.16129 | 17.56681
294 | 4.9 | 0.9162169 | 19.17526 | 17.5687
296 | 4.933333 | 0.9150489 | 19.11543 | 17.49156
298 | 4.966667 | 0.9184076 | 19.12038 | 17.5603
300 | 5 | 0.9154093 | 19.13353 | 17.51501
302 | 5.033333 | 0.9167169 | 19.19104 | 17.59275
304 | 5.066667 | 0.9203418 | 19.19044 | 17.66176
306 | 5.1 | 0.9182811 | 19.12016 | 17.55768
308 | 5.133333 | 0.9208367 | 19.15646 | 17.63997
310 | 5.166667 | 0.921856 | 19.20087 | 17.70043
312 | 5.2 | 0.9220145 | 19.10424 | 17.61439
314 | 5.233333 | 0.9216408 | 19.12824 | 17.62937
316 | 5.266667 | 0.9221151 | 19.17181 | 17.67862
318 | 5.3 | 0.9239611 | 19.15335 | 17.69695
320 | 5.333333 | 0.924369 | 19.10054 | 17.65595
322 | 5.366667 | 0.921451 | 19.17495 | 17.66878
324 | 5.4 | 0.9231265 | 19.15769 | 17.68497
326 | 5.433333 | 0.921445 | 19.14782 | 17.64366
328 | 5.466667 | 0.9219496 | 19.08859 | 17.59872
330 | 5.5 | 0.9201005 | 19.1198 | 17.59213
332 | 5.533333 | 0.9179986 | 19.16326 | 17.59184
334 | 5.566667 | 0.9173497 | 19.13731 | 17.55561
336 | 5.6 | 0.9169755 | 19.14547 | 17.55592
338 | 5.633333 | 0.9176797 | 19.11236 | 17.53902
340 | 5.666667 | 0.9190813 | 19.16473 | 17.61394
342 | 5.7 | 0.9164191 | 19.11101 | 17.51369
344 | 5.733333 | 0.9165251 | 19.14493 | 17.54681
346 | 5.766667 | 0.9177424 | 19.12588 | 17.55263
348 | 5.8 | 0.9179511 | 19.08616 | 17.52016
350 | 5.833333 | 0.9196609 | 19.1587 | 17.61951
352 | 5.866667 | 0.92055 | 19.07523 | 17.5597
354 | 5.9 | 0.9212922 | 19.08995 | 17.58742
356 | 5.933333 | 0.9215245 | 19.11533 | 17.61524
358 | 5.966667 | 0.923326 | 19.06786 | 17.60585
360 | 6 | 0.9246665 | 19.05484 | 17.61937
362 | 6.033333 | 0.9241382 | 19.10453 | 17.65522
364 | 6.066667 | 0.9255546 | 19.09425 | 17.67277
366 | 6.1 | 0.9246401 | 19.09784 | 17.65863
368 | 6.133333 | 0.9229322 | 19.12021 | 17.64666
370 | 6.166667 | 0.9239263 | 19.17206 | 17.71357
372 | 6.2 | 0.9200184 | 19.09071 | 17.56381
374 | 6.233333 | 0.9211849 | 19.17581 | 17.66447
376 | 6.266667 | 0.9207478 | 19.10862 | 17.59422
378 | 6.3 | 0.9176139 | 19.09754 | 17.52417
380 | 6.333333 | 0.9169223 | 19.01835 | 17.43835
382 | 6.366667 | 0.9173699 | 19.05257 | 17.47825
384 | 6.4 | 0.9175684 | 19.10545 | 17.53056
386 | 6.433333 | 0.9166072 | 19.11338 | 17.51946
388 | 6.466667 | 0.9167545 | 19.07071 | 17.48316
390 | 6.5 | 0.9180703 | 19.1039 | 17.53873
392 | 6.533333 | 0.918292 | 19.1209 | 17.55857
394 | 6.566667 | 0.9178707 | 19.07607 | 17.50937
396 | 6.6 | 0.920022 | 19.04347 | 17.52041
398 | 6.633333 | 0.9213186 | 19.06183 | 17.56202
400 | 6.666667 | 0.9208587 | 19.08139 | 17.57126
402 | 6.7 | 0.9236013 | 19.09821 | 17.63913
404 | 6.733333 | 0.9230529 | 19.11216 | 17.64153
406 | 6.766667 | 0.9248329 | 19.06022 | 17.62752
408 | 6.8 | 0.9225738 | 19.08832 | 17.61039
410 | 6.833333 | 0.9228046 | 19.07872 | 17.60593
412 | 6.866667 | 0.9216204 | 19.0868 | 17.59078
414 | 6.9 | 0.9234841 | 19.11808 | 17.65525
416 | 6.933333 | 0.9224266 | 19.12323 | 17.63977
418 | 6.966667 | 0.9214901 | 19.06925 | 17.57212
420 | 7 | 0.920374 | 19.06459 | 17.54656
422 | 7.033333 | 0.9187784 | 19.06139 | 17.51319
424 | 7.066667 | 0.9179261 | 19.06562 | 17.50083
426 | 7.1 | 0.9147409 | 19.06831 | 17.44257
428 | 7.133333 | 0.9164745 | 19.07497 | 17.48173
430 | 7.166667 | 0.9156738 | 19.06425 | 17.45663
432 | 7.2 | 0.9162006 | 19.04652 | 17.45043
434 | 7.233333 | 0.9159329 | 19.04295 | 17.44206
436 | 7.266667 | 0.9193541 | 19.07912 | 17.54047
438 | 7.3 | 0.9192472 | 19.15006 | 17.60364
440 | 7.333333 | 0.9187333 | 19.09287 | 17.54126
442 | 7.366667 | 0.92185 | 19.09498 | 17.60271
444 | 7.4 | 0.9222787 | 19.08538 | 17.60204
446 | 7.433333 | 0.9221437 | 19.0694 | 17.58473
448 | 7.466667 | 0.9234655 | 19.1337 | 17.66931
450 | 7.5 | 0.9232721 | 19.06357 | 17.60086
452 | 7.533333 | 0.9217106 | 19.04312 | 17.55224
454 | 7.566667 | 0.9221204 | 19.03468 | 17.55226
456 | 7.6 | 0.9234995 | 19.07673 | 17.61735
458 | 7.633333 | 0.9224462 | 19.04062 | 17.56395
460 | 7.666667 | 0.9213147 | 19.04375 | 17.54528
462 | 7.7 | 0.918727 | 19.04327 | 17.49556
464 | 7.733333 | 0.9181766 | 19.02929 | 17.47225
466 | 7.766667 | 0.9178138 | 19.07325 | 17.50569
468 | 7.8 | 0.9175983 | 19.01723 | 17.45018
470 | 7.833333 | 0.9154749 | 19.1356 | 17.51817
472 | 7.866667 | 0.9149668 | 18.98361 | 17.36938
474 | 7.9 | 0.9171975 | 19.02416 | 17.44891
476 | 7.933333 | 0.9164748 | 19.0674 | 17.47479
478 | 7.966667 | 0.9166692 | 19.07757 | 17.48782
480 | 8 | 0.9171909 | 19.05424 | 17.47638
482 | 8.033333 | 0.9183222 | 19.07265 | 17.51484
484 | 8.066667 | 0.9216959 | 19.06892 | 17.57574
486 | 8.1 | 0.9222031 | 19.06703 | 17.58368
488 | 8.133333 | 0.9218383 | 19.08038 | 17.58903
490 | 8.166667 | 0.9218417 | 19.0697 | 17.57924
492 | 8.2 | 0.9253575 | 19.05898 | 17.63637
494 | 8.233333 | 0.9255441 | 19.0573 | 17.63837
496 | 8.266667 | 0.9251456 | 19.08764 | 17.65884
498 | 8.3 | 0.924431 | 19.05513 | 17.61516
500 | 8.333333 | 0.9210594 | 19.07735 | 17.57137
502 | 8.366667 | 0.9207735 | 19.10725 | 17.59345
504 | 8.4 | 0.9215802 | 19.07098 | 17.57544
506 | 8.433333 | 0.9195988 | 19.09523 | 17.55995
508 | 8.466667 | 0.919017 | 19.04561 | 17.50324
510 | 8.5 | 0.9172143 | 19.06631 | 17.48789
512 | 8.533333 | 0.9162442 | 19.07301 | 17.47554
514 | 8.566667 | 0.9168673 | 19.06419 | 17.47934
516 | 8.6 | 0.9156249 | 19.07123 | 17.46209
518 | 8.633333 | 0.9160567 | 19.09858 | 17.49538
520 | 8.666667 | 0.9166681 | 19.04645 | 17.45928
522 | 8.7 | 0.9172886 | 19.03535 | 17.46091
524 | 8.733333 | 0.9190984 | 19.06483 | 17.52246
526 | 8.766667 | 0.9203579 | 19.0108 | 17.49674
528 | 8.8 | 0.9187529 | 19.05365 | 17.5056
530 | 8.833333 | 0.9209738 | 19.08937 | 17.58081
532 | 8.866667 | 0.9216156 | 19.05281 | 17.55937
534 | 8.9 | 0.9238552 | 19.06914 | 17.61712
536 | 8.933333 | 0.9226177 | 19.06384 | 17.58864
538 | 8.966667 | 0.9247482 | 19.08799 | 17.65159
540 | 9 | 0.9246381 | 19.06671 | 17.6298
542 | 9.033333 | 0.9241607 | 19.05722 | 17.61193
544 | 9.066667 | 0.9219636 | 18.95081 | 17.47195
546 | 9.1 | 0.9218382 | 19.03458 | 17.54681
548 | 9.133333 | 0.9199222 | 19.07113 | 17.54396
550 | 9.166667 | 0.9202675 | 19.04506 | 17.52654
552 | 9.2 | 0.919704 | 19.02642 | 17.49868
554 | 9.233333 | 0.9162075 | 19.07558 | 17.47719
556 | 9.266667 | 0.9160649 | 19.02146 | 17.42489
558 | 9.3 | 0.9161436 | 19.03724 | 17.44085
560 | 9.333333 | 0.9154902 | 19.06753 | 17.45614
562 | 9.366667 | 0.9175512 | 19.0311 | 17.46201
564 | 9.4 | 0.9162689 | 19.05129 | 17.4561
566 | 9.433333 | 0.9173134 | 19.04514 | 17.47037
568 | 9.466667 | 0.9168337 | 19.00924 | 17.42831
570 | 9.5 | 0.9205396 | 19.02898 | 17.51693
572 | 9.533333 | 0.9202943 | 19.03337 | 17.5163
574 | 9.566667 | 0.922024 | 19.02447 | 17.54102
576 | 9.6 | 0.9223569 | 19.07627 | 17.59513
578 | 9.633333 | 0.9209848 | 19.04237 | 17.53773
580 | 9.666667 | 0.9220913 | 19.02346 | 17.54137
582 | 9.7 | 0.9226854 | 19.00055 | 17.53153
584 | 9.733333 | 0.9244067 | 19.03218 | 17.59347
586 | 9.766667 | 0.9230683 | 19.08079 | 17.61288
588 | 9.8 | 0.9233591 | 19.03196 | 17.57333
590 | 9.833333 | 0.922332 | 19.06341 | 17.5828
592 | 9.866667 | 0.9212432 | 19.05399 | 17.55336
594 | 9.9 | 0.9207806 | 19.02455 | 17.51743
596 | 9.933333 | 0.9189228 | 19.01125 | 17.46987
598 | 9.966667 | 0.9160794 | 19.05566 | 17.4565
600 | 10 | 0.9162076 | 18.9887 | 17.39759