## MeasurementData
Forward Voltage (V) | Forward Current Density (mA.cm-²) | Forward Power Density (mW.cm-²) | Reverse Voltage (V) | Reverse Current Density (mA.cm-²) | Reverse Power Density (mW.cm-²) | Solar Cell Area (cm²) | Forward Voc (V) | Forward Jsc (mA.cm-²) | Forward FF (%) | Forward PCE (%) | Forward Rs (Ω.cm²) | Forward Rsh (Ω.cm²) | Reverse Voc (V) | Reverse Jsc (mA.cm-²) | Reverse FF (%) | Reverse PCE (%) | Reverse Rs (Ω.cm²) | Reverse Rsh (Ω.cm²) | Hysteresis Index HI (%) | Delay per point (ms) | NPLC | 4-Wire Sensing | Pre-bias Voltage (V) | Pre-bias Duration (s) | Instrument IDN
[6 empty] | 0.07 | 0.925 | 20.16844 | 85.7376 | 15.99504 | 12.16461 | 13002.29 | 0.95 | 20.82678 | 81.95751 | 16.21565 | 0.2540003 | 2820.221 | 1.360474 | 100 | 1 | 0 | 1.2 | 2 | KEITHLEY INSTRUMENTS INC.,MODEL 2400,1234567,C32 Mar 4 2004 17:45:26/A02 /K/J
-0.1 | 20.26775 | -2.026775 | 1.05 | -418.6973 | -439.6322
-0.075 | 20.18146 | -1.513609 | 1.025 | -204.811 | -209.9313
-0.05 | 20.20138 | -1.010069 | 1 | -95.02341 | -95.02341
-0.025 | 20.21633 | -0.5054083 | 0.975 | -38.56035 | -37.59634
0 | 20.16844 | 0 | 0.95 | -9.697271 | -9.212407
0.025 | 20.20005 | 0.5050013 | 0.925 | 5.145873 | 4.759933
0.05 | 20.1999 | 1.009995 | 0.9 | 12.77307 | 11.49576
0.075 | 20.12972 | 1.509729 | 0.875 | 16.66929 | 14.58563
0.1 | 20.24058 | 2.024058 | 0.85 | 18.66989 | 15.86941
0.125 | 20.22386 | 2.527983 | 0.825 | 19.65534 | 16.21565
0.15 | 20.1748 | 3.026219 | 0.8 | 20.2617 | 16.20936
0.175 | 20.19292 | 3.533761 | 0.775 | 20.50932 | 15.89473
0.2 | 20.21996 | 4.043992 | 0.75 | 20.70018 | 15.52514
0.225 | 20.18926 | 4.542584 | 0.725 | 20.70924 | 15.0142
0.25 | 20.18998 | 5.047494 | 0.7 | 20.68446 | 14.47912
0.275 | 20.14153 | 5.53892 | 0.675 | 20.77559 | 14.02352
0.3 | 20.22181 | 6.066542 | 0.65 | 20.85724 | 13.55721
0.325 | 20.20455 | 6.566478 | 0.625 | 20.77891 | 12.98682
0.35 | 20.21054 | 7.073688 | 0.6 | 20.76122 | 12.45673
0.375 | 20.13846 | 7.551923 | 0.575 | 20.7504 | 11.93148
0.4 | 20.26551 | 8.106205 | 0.55 | 20.75683 | 11.41626
0.425 | 20.20561 | 8.587386 | 0.525 | 20.78719 | 10.91328
0.45 | 20.1839 | 9.082754 | 0.5 | 20.7522 | 10.3761
0.475 | 20.28046 | 9.633221 | 0.475 | 20.85941 | 9.908222
0.5 | 20.19736 | 10.09868 | 0.45 | 20.78827 | 9.354722
0.525 | 20.14094 | 10.57399 | 0.425 | 20.80397 | 8.841686
0.55 | 20.18238 | 11.10031 | 0.4 | 20.85718 | 8.342873
0.575 | 20.10637 | 11.56116 | 0.375 | 20.85981 | 7.82243
0.6 | 20.2386 | 12.14316 | 0.35 | 20.7912 | 7.276918
0.625 | 20.17756 | 12.61097 | 0.325 | 20.81301 | 6.764227
0.65 | 20.15995 | 13.10397 | 0.3 | 20.82915 | 6.248745
0.675 | 20.22389 | 13.65113 | 0.275 | 20.79206 | 5.717815
0.7 | 20.09847 | 14.06893 | 0.25 | 20.72867 | 5.182168
0.725 | 20.15456 | 14.61205 | 0.225 | 20.826 | 4.68585
0.75 | 19.99081 | 14.99311 | 0.2 | 20.83561 | 4.167121
0.775 | 19.93307 | 15.44813 | 0.175 | 20.81647 | 3.642883
0.8 | 19.69451 | 15.75561 | 0.15 | 20.76293 | 3.11444
0.825 | 19.38793 | 15.99504 | 0.125 | 20.79205 | 2.599007
0.85 | 18.61272 | 15.82081 | 0.1 | 20.77629 | 2.077629
0.875 | 17.02857 | 14.9 | 0.075 | 20.78795 | 1.559096
0.9 | 14.21653 | 12.79487 | 0.05 | 20.85183 | 1.042592
0.925 | 8.728191 | 8.073576 | 0.025 | 20.86116 | 0.5215291
0.95 | -1.622095 | -1.54099 | 0 | 20.82678 | 0
0.975 | -21.45441 | -20.91805 | -0.025 | 20.82197 | -0.5205493
1 | -59.18242 | -59.18242 | -0.05 | 20.82711 | -1.041355
1.025 | -131.0042 | -134.2793 | -0.075 | 20.79957 | -1.559968
1.05 | -267.7659 | -281.1542 | -0.1 | 20.79706 | -2.079706