## PureMPP_Data
Time (s) | Time (min) | Vmpp (V) | J (mA/cm⁻²) | PCE (%) | Cell Area (cm²) | Illumination (mW/cm²) | NPLC | Delay/point (ms)
[5 empty] | 0.07 | 100 | 1 | 20
0 | 0 | 0.7633811 | 16.29271 | 12.43754
1 | 0.01666667 | 0.7592348 | 16.25006 | 12.33761
2 | 0.03333333 | 0.7603989 | 16.22475 | 12.33728
3 | 0.05 | 0.7613148 | 16.23213 | 12.35776
4 | 0.06666667 | 0.7590883 | 16.3257 | 12.39265
5 | 0.08333333 | 0.7608365 | 16.2639 | 12.37417
6 | 0.1 | 0.7609966 | 16.3598 | 12.44975
7 | 0.1166667 | 0.7576546 | 16.37536 | 12.40686
8 | 0.1333333 | 0.7633647 | 16.31076 | 12.45106
9 | 0.15 | 0.7626954 | 16.39219 | 12.50225
10 | 0.1666667 | 0.7604081 | 16.3386 | 12.424
11 | 0.1833333 | 0.76148 | 16.37814 | 12.47162
12 | 0.2 | 0.7629973 | 16.32771 | 12.458
13 | 0.2166667 | 0.761627 | 16.37867 | 12.47444
14 | 0.2333333 | 0.7618267 | 16.30611 | 12.42243
15 | 0.25 | 0.7595676 | 16.37226 | 12.43583
16 | 0.2666667 | 0.7637443 | 16.33246 | 12.47382
17 | 0.2833333 | 0.7630433 | 16.34905 | 12.47503
18 | 0.3 | 0.7635041 | 16.38296 | 12.50845
19 | 0.3166667 | 0.760061 | 16.36798 | 12.44066
20 | 0.3333333 | 0.7665733 | 16.36145 | 12.54225
21 | 0.35 | 0.7637376 | 16.39685 | 12.52289
22 | 0.3666667 | 0.7628108 | 16.40315 | 12.5125
23 | 0.3833333 | 0.7677983 | 16.31888 | 12.52961
24 | 0.4 | 0.7638034 | 16.39985 | 12.52626
25 | 0.4166667 | 0.7611458 | 16.40752 | 12.48851
26 | 0.4333333 | 0.7633885 | 16.35376 | 12.48427
27 | 0.45 | 0.759773 | 16.40237 | 12.46208
28 | 0.4666667 | 0.7665979 | 16.33705 | 12.52395
29 | 0.4833333 | 0.7638144 | 16.45064 | 12.56523
30 | 0.5 | 0.7633091 | 16.38656 | 12.50801
31 | 0.5166667 | 0.7670848 | 16.3959 | 12.57704
32 | 0.5333333 | 0.7617819 | 16.44987 | 12.53121
33 | 0.55 | 0.7662977 | 16.39916 | 12.56664
34 | 0.5666667 | 0.7612394 | 16.43168 | 12.50845
35 | 0.5833333 | 0.7641838 | 16.36865 | 12.50866
36 | 0.6 | 0.763238 | 16.39054 | 12.50988
37 | 0.6166667 | 0.7687071 | 16.36038 | 12.57634
38 | 0.6333333 | 0.7694507 | 16.41045 | 12.62703
39 | 0.65 | 0.765393 | 16.46268 | 12.60042
40 | 0.6666667 | 0.7678652 | 16.43301 | 12.61834
41 | 0.6833333 | 0.7659538 | 16.46202 | 12.60915
42 | 0.7 | 0.7675783 | 16.38815 | 12.57919
43 | 0.7166667 | 0.7650631 | 16.39637 | 12.54426
44 | 0.7333333 | 0.7632768 | 16.41554 | 12.5296
45 | 0.75 | 0.7632102 | 16.45949 | 12.56205
46 | 0.7666667 | 0.7677036 | 16.45323 | 12.6312
47 | 0.7833333 | 0.7715516 | 16.4407 | 12.68485
48 | 0.8 | 0.7677124 | 16.46851 | 12.64308
49 | 0.8166667 | 0.7662395 | 16.4398 | 12.59683
50 | 0.8333333 | 0.7712258 | 16.44721 | 12.68451
51 | 0.85 | 0.7679874 | 16.50243 | 12.67366
52 | 0.8666667 | 0.7678246 | 16.42891 | 12.61452
53 | 0.8833333 | 0.7682337 | 16.46175 | 12.64647
54 | 0.9 | 0.7675685 | 16.52096 | 12.68097
55 | 0.9166667 | 0.7673168 | 16.46255 | 12.63199
56 | 0.9333333 | 0.7651662 | 16.48869 | 12.61659
57 | 0.95 | 0.7691374 | 16.43806 | 12.64313
58 | 0.9666667 | 0.7680404 | 16.54245 | 12.70527
59 | 0.9833333 | 0.7707097 | 16.37602 | 12.62116
60 | 1 | 0.7676771 | 16.42241 | 12.6071
61 | 1.016667 | 0.7646908 | 16.42735 | 12.56184
62 | 1.033333 | 0.7683909 | 16.53597 | 12.70609
63 | 1.05 | 0.7720733 | 16.48691 | 12.72911
64 | 1.066667 | 0.7679891 | 16.46391 | 12.6441
65 | 1.083333 | 0.7670555 | 16.42467 | 12.59864
66 | 1.1 | 0.7665249 | 16.492 | 12.64153
67 | 1.116667 | 0.7668864 | 16.48345 | 12.64093
68 | 1.133333 | 0.7684579 | 16.45257 | 12.64311
69 | 1.15 | 0.7667677 | 16.42198 | 12.59185
70 | 1.166667 | 0.7721897 | 16.43884 | 12.6939
71 | 1.183333 | 0.7686934 | 16.49275 | 12.67787
72 | 1.2 | 0.7695377 | 16.49786 | 12.69573
73 | 1.216667 | 0.772256 | 16.48951 | 12.73413
74 | 1.233333 | 0.7724426 | 16.48164 | 12.73112
75 | 1.25 | 0.7690644 | 16.41803 | 12.62652
76 | 1.266667 | 0.770205 | 16.49175 | 12.70203
77 | 1.283333 | 0.7710597 | 16.44947 | 12.68352
78 | 1.3 | 0.7692499 | 16.49337 | 12.68752
79 | 1.316667 | 0.7661228 | 16.51117 | 12.64959
80 | 1.333333 | 0.7710288 | 16.46637 | 12.69604
81 | 1.35 | 0.7715459 | 16.45326 | 12.69444
82 | 1.366667 | 0.7706234 | 16.53466 | 12.74199
83 | 1.383333 | 0.7679777 | 16.50967 | 12.67905
84 | 1.4 | 0.7694624 | 16.47076 | 12.67363
85 | 1.416667 | 0.7686999 | 16.3768 | 12.58884
86 | 1.433333 | 0.7693062 | 16.49538 | 12.69
87 | 1.45 | 0.7725209 | 16.523 | 12.76436
88 | 1.466667 | 0.773005 | 16.54313 | 12.78792
89 | 1.483333 | 0.7713006 | 16.47154 | 12.70451
90 | 1.5 | 0.7710724 | 16.47328 | 12.70209
91 | 1.516667 | 0.7713386 | 16.48157 | 12.71287
92 | 1.533333 | 0.7699685 | 16.53305 | 12.72992
93 | 1.55 | 0.7698465 | 16.45273 | 12.66608
94 | 1.566667 | 0.7686526 | 16.49535 | 12.67919
95 | 1.583333 | 0.7698875 | 16.46292 | 12.6746
96 | 1.6 | 0.7745156 | 16.51074 | 12.78783
97 | 1.616667 | 0.7717276 | 16.4378 | 12.68551
98 | 1.633333 | 0.7692962 | 16.51498 | 12.70491
99 | 1.65 | 0.7690248 | 16.47996 | 12.6735
100 | 1.666667 | 0.7682251 | 16.49071 | 12.66858
101 | 1.683333 | 0.7706855 | 16.5205 | 12.73211
102 | 1.7 | 0.7706997 | 16.54497 | 12.7512
103 | 1.716667 | 0.7670076 | 16.43104 | 12.60273
104 | 1.733333 | 0.7708409 | 16.53871 | 12.74871
105 | 1.75 | 0.7687009 | 16.52049 | 12.69932
106 | 1.766667 | 0.7726622 | 16.48593 | 12.73805
107 | 1.783333 | 0.7700887 | 16.55337 | 12.74757
108 | 1.8 | 0.7731739 | 16.50421 | 12.76063
109 | 1.816667 | 0.768783 | 16.54781 | 12.72167
110 | 1.833333 | 0.7690814 | 16.47171 | 12.66809
111 | 1.85 | 0.7702124 | 16.46006 | 12.67774
112 | 1.866667 | 0.7716774 | 16.54297 | 12.76584
113 | 1.883333 | 0.7706473 | 16.57976 | 12.77715
114 | 1.9 | 0.766996 | 16.5177 | 12.66901
115 | 1.916667 | 0.7697736 | 16.52711 | 12.72213
116 | 1.933333 | 0.7693945 | 16.47157 | 12.67313
117 | 1.95 | 0.7684315 | 16.43653 | 12.63035
118 | 1.966667 | 0.7679304 | 16.47947 | 12.65508
119 | 1.983333 | 0.7726562 | 16.54744 | 12.78548
120 | 2 | 0.7683122 | 16.41188 | 12.60944
121 | 2.016667 | 0.7673305 | 16.4653 | 12.63433
122 | 2.033333 | 0.7702235 | 16.40731 | 12.6373
123 | 2.05 | 0.7691349 | 16.48695 | 12.68069
124 | 2.066667 | 0.7686439 | 16.51627 | 12.69513
125 | 2.083333 | 0.7702776 | 16.43022 | 12.65583
126 | 2.1 | 0.7696093 | 16.46214 | 12.66942
127 | 2.116667 | 0.7692711 | 16.53009 | 12.71612
128 | 2.133333 | 0.7703874 | 16.47201 | 12.68983
129 | 2.15 | 0.7689363 | 16.42443 | 12.62934
130 | 2.166667 | 0.7670428 | 16.41975 | 12.59465
131 | 2.183333 | 0.7674574 | 16.39017 | 12.57876
132 | 2.2 | 0.767043 | 16.5 | 12.65621
133 | 2.216667 | 0.7684052 | 16.43748 | 12.63065
134 | 2.233333 | 0.7657284 | 16.50757 | 12.64032
135 | 2.25 | 0.7641159 | 16.4984 | 12.60669
136 | 2.266667 | 0.7678513 | 16.43545 | 12.61998
137 | 2.283333 | 0.764894 | 16.43881 | 12.57395
138 | 2.3 | 0.7635531 | 16.48911 | 12.59031
139 | 2.316667 | 0.7680916 | 16.46194 | 12.64428
140 | 2.333333 | 0.7658088 | 16.46463 | 12.60876
141 | 2.35 | 0.768107 | 16.38594 | 12.58615
142 | 2.366667 | 0.7659349 | 16.48559 | 12.62689
143 | 2.383333 | 0.7646327 | 16.41249 | 12.54953
144 | 2.4 | 0.7642676 | 16.3545 | 12.49922
145 | 2.416667 | 0.7656009 | 16.41834 | 12.5699
146 | 2.433333 | 0.7659584 | 16.45759 | 12.60583
147 | 2.45 | 0.7647307 | 16.52225 | 12.63507
148 | 2.466667 | 0.7656862 | 16.42106 | 12.57338
149 | 2.483333 | 0.7630452 | 16.38035 | 12.49895
150 | 2.5 | 0.7660137 | 16.516 | 12.65148
151 | 2.516667 | 0.7622631 | 16.43496 | 12.52776
152 | 2.533333 | 0.7653267 | 16.41555 | 12.56326
153 | 2.55 | 0.7669714 | 16.38036 | 12.56327
154 | 2.566667 | 0.7676216 | 16.3806 | 12.57411
155 | 2.583333 | 0.7687259 | 16.47723 | 12.66648
156 | 2.6 | 0.7620424 | 16.40455 | 12.50096
157 | 2.616667 | 0.7665289 | 16.39111 | 12.56426
158 | 2.633333 | 0.7672791 | 16.38943 | 12.57527
159 | 2.65 | 0.7666814 | 16.46971 | 12.62702
160 | 2.666667 | 0.7627141 | 16.38055 | 12.49368
161 | 2.683333 | 0.7652475 | 16.42635 | 12.57022
162 | 2.7 | 0.7679939 | 16.40893 | 12.60196
163 | 2.716667 | 0.761128 | 16.40487 | 12.48621
164 | 2.733333 | 0.7649228 | 16.3572 | 12.51199
165 | 2.75 | 0.7660412 | 16.41558 | 12.57501
166 | 2.766667 | 0.7622689 | 16.45049 | 12.5397
167 | 2.783333 | 0.7646724 | 16.38094 | 12.52605
168 | 2.8 | 0.7612081 | 16.34308 | 12.44048
169 | 2.816667 | 0.761568 | 16.32502 | 12.43261
170 | 2.833333 | 0.7613998 | 16.38107 | 12.47255
171 | 2.85 | 0.7632594 | 16.35931 | 12.48639
172 | 2.866667 | 0.7625328 | 16.36272 | 12.47711
173 | 2.883333 | 0.7644622 | 16.36404 | 12.50969
174 | 2.9 | 0.7605119 | 16.30118 | 12.39724
175 | 2.916667 | 0.7619678 | 16.38807 | 12.48718
176 | 2.933333 | 0.7639897 | 16.36276 | 12.50098
177 | 2.95 | 0.7630258 | 16.34695 | 12.47315
178 | 2.966667 | 0.7590911 | 16.35572 | 12.41548
179 | 2.983333 | 0.7629064 | 16.37998 | 12.49639
180 | 3 | 0.7604544 | 16.34153 | 12.42698
181 | 3.016667 | 0.7620168 | 16.3018 | 12.42225
182 | 3.033333 | 0.7616818 | 16.37886 | 12.47548
183 | 3.05 | 0.7633533 | 16.31124 | 12.45124
184 | 3.066667 | 0.7609817 | 16.2959 | 12.40088
185 | 3.083333 | 0.7568747 | 16.25875 | 12.30583
186 | 3.1 | 0.7576761 | 16.31783 | 12.36363
187 | 3.116667 | 0.7617115 | 16.27186 | 12.39446
188 | 3.133333 | 0.759566 | 16.28923 | 12.37275
189 | 3.15 | 0.7621919 | 16.32417 | 12.44215
190 | 3.166667 | 0.7602962 | 16.30371 | 12.39565
191 | 3.183333 | 0.7580846 | 16.33918 | 12.38648
192 | 3.2 | 0.7615811 | 16.30687 | 12.419
193 | 3.216667 | 0.7576352 | 16.27461 | 12.33022
194 | 3.233333 | 0.7549786 | 16.27366 | 12.28627
195 | 3.25 | 0.7630456 | 16.26261 | 12.40912
196 | 3.266667 | 0.754931 | 16.3048 | 12.309
197 | 3.283333 | 0.7598602 | 16.27582 | 12.36735
198 | 3.3 | 0.7603002 | 16.25452 | 12.35831
199 | 3.316667 | 0.7585523 | 16.30072 | 12.36495
200 | 3.333333 | 0.7547275 | 16.26673 | 12.27695
201 | 3.35 | 0.759961 | 16.24018 | 12.34191
202 | 3.366667 | 0.7548851 | 16.19422 | 12.22478
203 | 3.383333 | 0.7549188 | 16.26811 | 12.2811
204 | 3.4 | 0.7567213 | 16.25603 | 12.30128
205 | 3.416667 | 0.7588608 | 16.24439 | 12.32723
206 | 3.433333 | 0.757724 | 16.22081 | 12.2909
207 | 3.45 | 0.7585861 | 16.20066 | 12.28959
208 | 3.466667 | 0.7559189 | 16.22073 | 12.26156
209 | 3.483333 | 0.7563044 | 16.23484 | 12.27848
210 | 3.5 | 0.7542179 | 16.21625 | 12.23058
211 | 3.516667 | 0.7557029 | 16.21133 | 12.25095
212 | 3.533333 | 0.7573683 | 16.19413 | 12.26492
213 | 3.55 | 0.7554289 | 16.22215 | 12.25468
214 | 3.566667 | 0.756827 | 16.21365 | 12.27093
215 | 3.583333 | 0.7545783 | 16.16991 | 12.20147
216 | 3.6 | 0.75439 | 16.22611 | 12.24082
217 | 3.616667 | 0.7555043 | 16.22303 | 12.25657
218 | 3.633333 | 0.7548886 | 16.21959 | 12.24398
219 | 3.65 | 0.7563169 | 16.17748 | 12.2353
220 | 3.666667 | 0.7553438 | 16.17058 | 12.21435
221 | 3.683333 | 0.7583244 | 16.12762 | 12.22997
222 | 3.7 | 0.7542626 | 16.1998 | 12.2189
223 | 3.716667 | 0.7541065 | 16.0798 | 12.12588
224 | 3.733333 | 0.7523417 | 16.14521 | 12.14671
225 | 3.75 | 0.7543299 | 16.14285 | 12.17704
226 | 3.766667 | 0.7555141 | 16.18629 | 12.22897
227 | 3.783333 | 0.7525335 | 16.14761 | 12.15162
228 | 3.8 | 0.7537821 | 16.10464 | 12.13939
229 | 3.816667 | 0.7551876 | 16.08173 | 12.14472
230 | 3.833333 | 0.7533674 | 16.10521 | 12.13314
231 | 3.85 | 0.7524555 | 16.13421 | 12.14027
232 | 3.866667 | 0.7553143 | 16.12771 | 12.18149
233 | 3.883333 | 0.7534383 | 16.11317 | 12.14028
234 | 3.9 | 0.7539155 | 16.08926 | 12.12994
235 | 3.916667 | 0.7553451 | 16.10379 | 12.16392
236 | 3.933333 | 0.7551749 | 16.14766 | 12.19431
237 | 3.95 | 0.7520737 | 16.05929 | 12.07777
238 | 3.966667 | 0.7516032 | 16.10021 | 12.10096
239 | 3.983333 | 0.7531106 | 16.15916 | 12.16963
240 | 4 | 0.7521664 | 16.11214 | 12.11901
241 | 4.016667 | 0.7485244 | 16.06729 | 12.02676
242 | 4.033333 | 0.7547691 | 16.10753 | 12.15746
243 | 4.05 | 0.7521535 | 16.04657 | 12.06948
244 | 4.066667 | 0.7534861 | 16.0725 | 12.1104
245 | 4.083333 | 0.7495683 | 16.12994 | 12.0905
246 | 4.1 | 0.7543936 | 16.13912 | 12.17525
247 | 4.116667 | 0.750546 | 15.99059 | 12.00167
248 | 4.133333 | 0.7514149 | 16.08252 | 12.08464
249 | 4.15 | 0.7487373 | 16.12805 | 12.07567
250 | 4.166667 | 0.7511186 | 16.02388 | 12.03583
251 | 4.183333 | 0.7509076 | 16.05165 | 12.05331
252 | 4.2 | 0.7509135 | 16.09719 | 12.0876
253 | 4.216667 | 0.7520808 | 16.01282 | 12.04293
254 | 4.233333 | 0.7512464 | 16.04622 | 12.05467
255 | 4.25 | 0.7530017 | 16.0214 | 12.06414
256 | 4.266667 | 0.7500407 | 15.9424 | 11.95745
257 | 4.283333 | 0.7489144 | 16.02891 | 12.00428
258 | 4.3 | 0.7508001 | 16.00336 | 12.01533
259 | 4.316667 | 0.7520296 | 16.04353 | 12.06521
260 | 4.333333 | 0.7531991 | 16.08582 | 12.11583
261 | 4.35 | 0.7522773 | 16.02514 | 12.05535
262 | 4.366667 | 0.7470608 | 15.9788 | 11.93713
263 | 4.383333 | 0.7512906 | 16.00722 | 12.02608
264 | 4.4 | 0.7534047 | 15.99302 | 12.04922
265 | 4.416667 | 0.7505592 | 16.02162 | 12.02518
266 | 4.433333 | 0.7493548 | 15.91892 | 11.92892
267 | 4.45 | 0.7509606 | 15.9256 | 11.95949
268 | 4.466667 | 0.7492939 | 15.88624 | 11.90346
269 | 4.483333 | 0.7515394 | 15.98814 | 12.01572
270 | 4.5 | 0.7501987 | 15.95893 | 11.97237
271 | 4.516667 | 0.7529769 | 15.92993 | 11.99487
272 | 4.533333 | 0.7511589 | 15.92239 | 11.96024
273 | 4.55 | 0.7486838 | 15.92439 | 11.92234
274 | 4.566667 | 0.7513152 | 15.90607 | 11.95047
275 | 4.583333 | 0.7519552 | 15.92625 | 11.97582
276 | 4.6 | 0.7489262 | 15.91528 | 11.91937
277 | 4.616667 | 0.7491942 | 15.98661 | 11.97707
278 | 4.633333 | 0.7454209 | 15.93992 | 11.88195
279 | 4.65 | 0.7518263 | 15.89025 | 11.94671
280 | 4.666667 | 0.7488349 | 15.89566 | 11.90323
281 | 4.683333 | 0.7457595 | 15.96302 | 11.90458
282 | 4.7 | 0.7464632 | 15.92923 | 11.89059
283 | 4.716667 | 0.7495542 | 15.91904 | 11.93218
284 | 4.733333 | 0.7515235 | 15.93217 | 11.9734
285 | 4.75 | 0.7498289 | 15.96293 | 11.96947
286 | 4.766667 | 0.7509583 | 15.84696 | 11.90041
287 | 4.783333 | 0.7478222 | 15.86202 | 11.86197
288 | 4.8 | 0.7473556 | 15.81844 | 11.822
289 | 4.816667 | 0.7518258 | 15.9041 | 11.95712
290 | 4.833333 | 0.7510573 | 15.86543 | 11.91585
291 | 4.85 | 0.7500335 | 15.85 | 11.88803
292 | 4.866667 | 0.752683 | 15.84271 | 11.92454
293 | 4.883333 | 0.7482434 | 15.89721 | 11.89498
294 | 4.9 | 0.7493349 | 15.86025 | 11.88464
295 | 4.916667 | 0.7522607 | 15.84113 | 11.91666
296 | 4.933333 | 0.7539187 | 15.909 | 11.99409
297 | 4.95 | 0.7502978 | 15.81341 | 11.86477
298 | 4.966667 | 0.7536806 | 15.80118 | 11.90904
299 | 4.983333 | 0.7491598 | 15.95207 | 11.95065
300 | 5 | 0.7510703 | 15.83014 | 11.88955
301 | 5.016667 | 0.7501117 | 15.8197 | 11.86654
302 | 5.033333 | 0.7473341 | 15.80897 | 11.81458
303 | 5.05 | 0.7510805 | 15.82925 | 11.88904
304 | 5.066667 | 0.7524865 | 15.86272 | 11.93649
305 | 5.083333 | 0.7503836 | 15.85828 | 11.89979
306 | 5.1 | 0.7506009 | 15.84666 | 11.89451
307 | 5.116667 | 0.753592 | 15.81054 | 11.9147
308 | 5.133333 | 0.7483735 | 15.75891 | 11.79355
309 | 5.15 | 0.7479472 | 15.82669 | 11.83753
310 | 5.166667 | 0.7497061 | 15.87302 | 11.9001
311 | 5.183333 | 0.7486954 | 15.85197 | 11.86829
312 | 5.2 | 0.753858 | 15.79943 | 11.91053
313 | 5.216667 | 0.7518641 | 15.83526 | 11.90597
314 | 5.233333 | 0.7495983 | 15.78478 | 11.83225
315 | 5.25 | 0.7501817 | 15.79507 | 11.84917
316 | 5.266667 | 0.7572193 | 15.74502 | 11.92243
317 | 5.283333 | 0.7503659 | 15.77893 | 11.83997
318 | 5.3 | 0.7501533 | 15.79436 | 11.84819
319 | 5.316667 | 0.7523795 | 15.7792 | 11.87195
320 | 5.333333 | 0.7531432 | 15.81403 | 11.91023
321 | 5.35 | 0.7524082 | 15.85588 | 11.93009
322 | 5.366667 | 0.7502479 | 15.83074 | 11.87698
323 | 5.383333 | 0.7498493 | 15.76307 | 11.81992
324 | 5.4 | 0.7534646 | 15.74344 | 11.86213
325 | 5.416667 | 0.7522708 | 15.74405 | 11.84379
326 | 5.433333 | 0.7492053 | 15.72855 | 11.78391
327 | 5.45 | 0.7549412 | 15.76657 | 11.90283
328 | 5.466667 | 0.754263 | 15.77964 | 11.902
329 | 5.483333 | 0.7523456 | 15.76775 | 11.8628
330 | 5.5 | 0.7524241 | 15.76584 | 11.8626
331 | 5.516667 | 0.7535266 | 15.76214 | 11.87719
332 | 5.533333 | 0.7518107 | 15.74829 | 11.83973
333 | 5.55 | 0.750611 | 15.72168 | 11.80086
334 | 5.566667 | 0.7540774 | 15.8182 | 11.92815
335 | 5.583333 | 0.7506808 | 15.789 | 11.8525
336 | 5.6 | 0.7544688 | 15.7087 | 11.85172
337 | 5.616667 | 0.7509351 | 15.70679 | 11.79478
338 | 5.633333 | 0.7537509 | 15.71757 | 11.84713
339 | 5.65 | 0.7538116 | 15.7404 | 11.8653
340 | 5.666667 | 0.7577833 | 15.78755 | 11.96354
341 | 5.683333 | 0.752226 | 15.77593 | 11.86707
342 | 5.7 | 0.7516633 | 15.77624 | 11.85842
343 | 5.716667 | 0.7533407 | 15.77529 | 11.88417
344 | 5.733333 | 0.7525269 | 15.77432 | 11.8706
345 | 5.75 | 0.7537377 | 15.75786 | 11.87729
346 | 5.766667 | 0.755903 | 15.74495 | 11.90166
347 | 5.783333 | 0.756751 | 15.72043 | 11.89645
348 | 5.8 | 0.7586731 | 15.65392 | 11.87621
349 | 5.816667 | 0.7540289 | 15.71702 | 11.85108
350 | 5.833333 | 0.7609288 | 15.79283 | 12.01722
351 | 5.85 | 0.7597667 | 15.69776 | 11.92664
352 | 5.866667 | 0.7555472 | 15.69299 | 11.85679
353 | 5.883333 | 0.7515243 | 15.75742 | 11.84208
354 | 5.9 | 0.756095 | 15.7187 | 11.88483
355 | 5.916667 | 0.7565613 | 15.69507 | 11.87428
356 | 5.933333 | 0.7519739 | 15.77543 | 11.86271
357 | 5.95 | 0.7568771 | 15.73698 | 11.91096
358 | 5.966667 | 0.7564871 | 15.74126 | 11.90806
359 | 5.983333 | 0.7554748 | 15.68737 | 11.85141
360 | 6 | 0.7584591 | 15.72887 | 11.9297
361 | 6.016667 | 0.759377 | 15.72313 | 11.93979
362 | 6.033333 | 0.756555 | 15.73829 | 11.90689
363 | 6.05 | 0.7581482 | 15.75236 | 11.94262
364 | 6.066667 | 0.7565421 | 15.75067 | 11.91605
365 | 6.083333 | 0.7564415 | 15.71173 | 11.885
366 | 6.1 | 0.7583374 | 15.73182 | 11.93003
367 | 6.116667 | 0.7593893 | 15.65782 | 11.89038
368 | 6.133333 | 0.7573805 | 15.72879 | 11.91268
369 | 6.15 | 0.7542447 | 15.7299 | 11.86419
370 | 6.166667 | 0.760009 | 15.6865 | 11.92188
371 | 6.183333 | 0.75581 | 15.67067 | 11.84405
372 | 6.2 | 0.7594131 | 15.6989 | 11.92195
373 | 6.216667 | 0.7628934 | 15.65238 | 11.9411
374 | 6.233333 | 0.759468 | 15.71428 | 11.93449
375 | 6.25 | 0.7572887 | 15.71221 | 11.89868
376 | 6.266667 | 0.7569125 | 15.6623 | 11.85499
377 | 6.283333 | 0.7623424 | 15.70201 | 11.97031
378 | 6.3 | 0.7601342 | 15.74274 | 11.9666
379 | 6.316667 | 0.7614142 | 15.7425 | 11.98657
380 | 6.333333 | 0.7623539 | 15.74044 | 11.99979
381 | 6.35 | 0.7605696 | 15.69407 | 11.93644
382 | 6.366667 | 0.7602166 | 15.68668 | 11.92528
383 | 6.383333 | 0.7591051 | 15.68474 | 11.90636
384 | 6.4 | 0.7550005 | 15.7243 | 11.87185
385 | 6.416667 | 0.7582949 | 15.79493 | 11.97721
386 | 6.433333 | 0.7613567 | 15.75737 | 11.99698
387 | 6.45 | 0.7613099 | 15.76497 | 12.00202
388 | 6.466667 | 0.7626317 | 15.75594 | 12.01598
389 | 6.483333 | 0.7617348 | 15.6379 | 11.91193
390 | 6.5 | 0.7624699 | 15.69489 | 11.96688
391 | 6.516667 | 0.7638893 | 15.68618 | 11.9825
392 | 6.533333 | 0.7607054 | 15.75408 | 11.98421
393 | 6.55 | 0.7620623 | 15.77229 | 12.01946
394 | 6.566667 | 0.7595826 | 15.6789 | 11.90942
395 | 6.583333 | 0.7649024 | 15.70776 | 12.0149
396 | 6.6 | 0.7631922 | 15.72931 | 12.00448
397 | 6.616667 | 0.764253 | 15.68833 | 11.98986
398 | 6.633333 | 0.7665153 | 15.68363 | 12.02175
399 | 6.65 | 0.7657455 | 15.68263 | 12.0089
400 | 6.666667 | 0.7636215 | 15.74612 | 12.02407
401 | 6.683333 | 0.7654709 | 15.6754 | 11.99907
402 | 6.7 | 0.7611851 | 15.75827 | 11.99496
403 | 6.716667 | 0.7650681 | 15.71748 | 12.02494
404 | 6.733333 | 0.7646288 | 15.74526 | 12.03928
405 | 6.75 | 0.7612639 | 15.77823 | 12.0114
406 | 6.766667 | 0.7673233 | 15.69096 | 12.04004
407 | 6.783333 | 0.7633874 | 15.68638 | 11.97478
408 | 6.8 | 0.7663076 | 15.73749 | 12.05976
409 | 6.816667 | 0.7642455 | 15.68058 | 11.98382
410 | 6.833333 | 0.7672152 | 15.69412 | 12.04077
411 | 6.85 | 0.767994 | 15.7203 | 12.0731
412 | 6.866667 | 0.7638492 | 15.73268 | 12.0174
413 | 6.883333 | 0.7625868 | 15.67828 | 11.95605
414 | 6.9 | 0.7655216 | 15.71439 | 12.0297
415 | 6.916667 | 0.7676174 | 15.75467 | 12.09356
416 | 6.933333 | 0.7653104 | 15.78684 | 12.08184
417 | 6.95 | 0.7649578 | 15.65654 | 11.9766
418 | 6.966667 | 0.7672915 | 15.78891 | 12.1147
419 | 6.983333 | 0.7609203 | 15.77384 | 12.00263
420 | 7 | 0.7652404 | 15.69726 | 12.01218
421 | 7.016667 | 0.763927 | 15.68387 | 11.98133
422 | 7.033333 | 0.7674071 | 15.76121 | 12.09527
423 | 7.05 | 0.765466 | 15.72988 | 12.04069
424 | 7.066667 | 0.7648272 | 15.75415 | 12.0492
425 | 7.083333 | 0.7664669 | 15.7852 | 12.09883
426 | 7.1 | 0.7643529 | 15.73822 | 12.02956
427 | 7.116667 | 0.7673765 | 15.76177 | 12.09521
428 | 7.133333 | 0.766149 | 15.77651 | 12.08716
429 | 7.15 | 0.7668679 | 15.79532 | 12.11293
430 | 7.166667 | 0.7662952 | 15.83246 | 12.13234
431 | 7.183333 | 0.7696587 | 15.83243 | 12.18557
432 | 7.2 | 0.767719 | 15.7767 | 12.11207
433 | 7.216667 | 0.769086 | 15.76017 | 12.12092
434 | 7.233333 | 0.7690946 | 15.86664 | 12.20295
435 | 7.25 | 0.7666185 | 15.80018 | 12.11271
436 | 7.266667 | 0.7694643 | 15.7943 | 12.15315
437 | 7.283333 | 0.7691137 | 15.73608 | 12.10284
438 | 7.3 | 0.7691317 | 15.81361 | 12.16275
439 | 7.316667 | 0.7677935 | 15.75441 | 12.09613
440 | 7.333333 | 0.7678213 | 15.76987 | 12.10844
441 | 7.35 | 0.7703278 | 15.73776 | 12.12323
442 | 7.366667 | 0.7731999 | 15.7731 | 12.19576
443 | 7.383333 | 0.7672525 | 15.7991 | 12.1219
444 | 7.4 | 0.770056 | 15.73983 | 12.12055
445 | 7.416667 | 0.7683264 | 15.76687 | 12.1141
446 | 7.433333 | 0.770698 | 15.80238 | 12.17886
447 | 7.45 | 0.7700717 | 15.75824 | 12.13498
448 | 7.466667 | 0.7713795 | 15.76173 | 12.15828
449 | 7.483333 | 0.7637314 | 15.78156 | 12.05287
450 | 7.5 | 0.7681778 | 15.76179 | 12.10786
451 | 7.516667 | 0.7674601 | 15.84541 | 12.16072
452 | 7.533333 | 0.7692743 | 15.78462 | 12.1427
453 | 7.55 | 0.7680938 | 15.85802 | 12.18045
454 | 7.566667 | 0.7683081 | 15.86749 | 12.19112
455 | 7.583333 | 0.7709997 | 15.78627 | 12.17121
456 | 7.6 | 0.7734831 | 15.83893 | 12.25114
457 | 7.616667 | 0.7640721 | 15.8216 | 12.08885
458 | 7.633333 | 0.7691367 | 15.79878 | 12.15142
459 | 7.65 | 0.7704168 | 15.83417 | 12.19891
460 | 7.666667 | 0.7698345 | 15.84135 | 12.19522
461 | 7.683333 | 0.7691645 | 15.88278 | 12.21647
462 | 7.7 | 0.7671747 | 15.89884 | 12.19719
463 | 7.716667 | 0.7680205 | 15.81769 | 12.14831
464 | 7.733333 | 0.7713773 | 15.84893 | 12.22551
465 | 7.75 | 0.7720975 | 15.88987 | 12.26853
466 | 7.766667 | 0.7701553 | 15.91931 | 12.26034
467 | 7.783333 | 0.7683027 | 15.77867 | 12.12279
468 | 7.8 | 0.7701769 | 15.93071 | 12.26947
469 | 7.816667 | 0.769513 | 15.87675 | 12.21737
470 | 7.833333 | 0.7710891 | 15.94833 | 12.29758
471 | 7.85 | 0.7702365 | 15.87408 | 12.22679
472 | 7.866667 | 0.7687556 | 15.86163 | 12.19372
473 | 7.883333 | 0.770377 | 15.9004 | 12.2493
474 | 7.9 | 0.7676306 | 15.94912 | 12.24303
475 | 7.916667 | 0.7716204 | 15.90756 | 12.2746
476 | 7.933333 | 0.7723332 | 15.81616 | 12.21534
477 | 7.95 | 0.7675969 | 15.94146 | 12.23662
478 | 7.966667 | 0.7707787 | 15.85387 | 12.21982
479 | 7.983333 | 0.7679339 | 15.88302 | 12.19711
480 | 8 | 0.772037 | 15.8797 | 12.25971
481 | 8.016667 | 0.7716762 | 15.8567 | 12.23624
482 | 8.033333 | 0.7693792 | 15.8841 | 12.22089
483 | 8.05 | 0.7717984 | 15.89873 | 12.27062
484 | 8.066667 | 0.7689125 | 15.91779 | 12.23939
485 | 8.083333 | 0.7684521 | 15.94421 | 12.25236
486 | 8.1 | 0.7685615 | 15.93709 | 12.24863
487 | 8.116667 | 0.7693753 | 15.89536 | 12.2295
488 | 8.133333 | 0.7689655 | 15.95146 | 12.26612
489 | 8.15 | 0.7698737 | 16.00181 | 12.31937
490 | 8.166667 | 0.768285 | 16.00501 | 12.29641
491 | 8.183333 | 0.7709919 | 15.97667 | 12.31788
492 | 8.2 | 0.7714492 | 16.00027 | 12.3434
493 | 8.216667 | 0.7683578 | 16.01542 | 12.30557
494 | 8.233333 | 0.7664347 | 16.03844 | 12.29242
495 | 8.25 | 0.7706738 | 16.05609 | 12.37401
496 | 8.266667 | 0.7714376 | 15.9797 | 12.32734
497 | 8.283333 | 0.7687659 | 15.98593 | 12.28944
498 | 8.3 | 0.7664487 | 16.06001 | 12.30917
499 | 8.316667 | 0.7694821 | 16.06785 | 12.36392
500 | 8.333333 | 0.7719223 | 16.07136 | 12.40584
501 | 8.35 | 0.7650422 | 15.92033 | 12.17972
502 | 8.366667 | 0.7696702 | 16.00963 | 12.32213
503 | 8.383333 | 0.7680041 | 15.89255 | 12.20554
504 | 8.4 | 0.7668346 | 16.05633 | 12.31255
505 | 8.416667 | 0.7694547 | 16.03373 | 12.33723
506 | 8.433333 | 0.7657705 | 16.03798 | 12.28141
507 | 8.45 | 0.7688697 | 16.03478 | 12.32865
508 | 8.466667 | 0.7708076 | 16.09682 | 12.40755
509 | 8.483333 | 0.7684375 | 16.03736 | 12.32371
510 | 8.5 | 0.7662322 | 16.09482 | 12.33237
511 | 8.516667 | 0.7643248 | 16.08006 | 12.29039
512 | 8.533333 | 0.7652159 | 16.07661 | 12.30208
513 | 8.55 | 0.7639916 | 16.08527 | 12.28901
514 | 8.566667 | 0.7707654 | 16.07562 | 12.39053
515 | 8.583333 | 0.7669571 | 16.03188 | 12.29576
516 | 8.6 | 0.7652536 | 16.10872 | 12.32725
517 | 8.616667 | 0.7646334 | 16.11304 | 12.32057
518 | 8.633333 | 0.7649792 | 16.08319 | 12.30331
519 | 8.65 | 0.7663239 | 16.12262 | 12.35515
520 | 8.666667 | 0.7643103 | 16.13379 | 12.33122
521 | 8.683333 | 0.7701062 | 16.05102 | 12.36099
522 | 8.7 | 0.7651349 | 16.10104 | 12.31947
523 | 8.716667 | 0.7649388 | 16.09344 | 12.3105
524 | 8.733333 | 0.766992 | 16.0794 | 12.33277
525 | 8.75 | 0.7691484 | 16.13294 | 12.40863
526 | 8.766667 | 0.7687642 | 16.09076 | 12.37
527 | 8.783333 | 0.7650079 | 16.11155 | 12.32546
528 | 8.8 | 0.76636 | 16.14317 | 12.37148
529 | 8.816667 | 0.7660118 | 16.15177 | 12.37245
530 | 8.833333 | 0.7666354 | 16.15506 | 12.38504
531 | 8.85 | 0.7659479 | 16.23598 | 12.43591
532 | 8.866667 | 0.7634082 | 16.13088 | 12.31445
533 | 8.883333 | 0.7626334 | 16.16544 | 12.32831
534 | 8.9 | 0.7653615 | 16.1116 | 12.3312
535 | 8.916667 | 0.7624982 | 16.18348 | 12.33987
536 | 8.933333 | 0.7674454 | 16.21475 | 12.44393
537 | 8.95 | 0.7646513 | 16.22154 | 12.40382
538 | 8.966667 | 0.7623704 | 16.15191 | 12.31374
539 | 8.983333 | 0.7636292 | 16.17052 | 12.34828
540 | 9 | 0.7631066 | 16.23654 | 12.39021
541 | 9.016667 | 0.7637063 | 16.18665 | 12.36184
542 | 9.033333 | 0.7657069 | 16.23305 | 12.42976
543 | 9.05 | 0.7607718 | 16.16012 | 12.29417
544 | 9.066667 | 0.7597699 | 16.25865 | 12.35284
545 | 9.083333 | 0.7640246 | 16.2487 | 12.4144
546 | 9.1 | 0.7628364 | 16.23044 | 12.38117
547 | 9.116667 | 0.763359 | 16.1842 | 12.35435
548 | 9.133333 | 0.7637625 | 16.214 | 12.38364
549 | 9.15 | 0.7623512 | 16.23067 | 12.37347
550 | 9.166667 | 0.7641519 | 16.23937 | 12.40934
551 | 9.183333 | 0.7606051 | 16.22884 | 12.34374
552 | 9.2 | 0.7623577 | 16.22848 | 12.3719
553 | 9.216667 | 0.7604046 | 16.24908 | 12.35587
554 | 9.233333 | 0.759643 | 16.30135 | 12.38321
555 | 9.25 | 0.7629698 | 16.16935 | 12.33672
556 | 9.266667 | 0.7627126 | 16.1989 | 12.3551
557 | 9.283333 | 0.7575258 | 16.19607 | 12.26894
558 | 9.3 | 0.7590005 | 16.23446 | 12.32196
559 | 9.316667 | 0.761663 | 16.19638 | 12.33619
560 | 9.333333 | 0.7630536 | 16.29215 | 12.43179
561 | 9.35 | 0.7594152 | 16.27787 | 12.36166
562 | 9.366667 | 0.7602132 | 16.26788 | 12.36706
563 | 9.383333 | 0.7575876 | 16.25474 | 12.31439
564 | 9.4 | 0.7652694 | 16.29222 | 12.46794
565 | 9.416667 | 0.7610314 | 16.297 | 12.40253
566 | 9.433333 | 0.7617037 | 16.30698 | 12.42109
567 | 9.45 | 0.7610638 | 16.26848 | 12.38136
568 | 9.466667 | 0.7614477 | 16.32747 | 12.43251
569 | 9.483333 | 0.7606309 | 16.24658 | 12.35765
570 | 9.5 | 0.7585781 | 16.3591 | 12.40966
571 | 9.516667 | 0.7605704 | 16.18983 | 12.31351
572 | 9.533333 | 0.7590749 | 16.2929 | 12.36753
573 | 9.55 | 0.7613442 | 16.27228 | 12.38881
574 | 9.566667 | 0.7571148 | 16.35566 | 12.38311
575 | 9.583333 | 0.7573386 | 16.26833 | 12.32063
576 | 9.6 | 0.759579 | 16.40425 | 12.46032
577 | 9.616667 | 0.7606522 | 16.2732 | 12.37825
578 | 9.633333 | 0.7582199 | 16.41971 | 12.44975
579 | 9.65 | 0.7563417 | 16.36004 | 12.37378
580 | 9.666667 | 0.7573667 | 16.34687 | 12.38058
581 | 9.683333 | 0.7564467 | 16.36657 | 12.38044
582 | 9.7 | 0.7610761 | 16.4403 | 12.51232
583 | 9.716667 | 0.7589198 | 16.39175 | 12.44003
584 | 9.733333 | 0.7594921 | 16.27009 | 12.35701
585 | 9.75 | 0.7574079 | 16.41056 | 12.42949
586 | 9.766667 | 0.7555371 | 16.3754 | 12.37222
587 | 9.783333 | 0.7588373 | 16.30475 | 12.37265
588 | 9.8 | 0.7596431 | 16.40312 | 12.46052
589 | 9.816667 | 0.7573446 | 16.32749 | 12.36554
590 | 9.833333 | 0.7559787 | 16.38638 | 12.38775
591 | 9.85 | 0.7580367 | 16.39163 | 12.42546
592 | 9.866667 | 0.7549813 | 16.3595 | 12.35111
593 | 9.883333 | 0.7571025 | 16.41443 | 12.42741
594 | 9.9 | 0.7540015 | 16.35072 | 12.32847
595 | 9.916667 | 0.7533364 | 16.40226 | 12.35642
596 | 9.933333 | 0.7562637 | 16.37571 | 12.38435
597 | 9.95 | 0.7556618 | 16.39324 | 12.38775
598 | 9.966667 | 0.7586511 | 16.48038 | 12.50286
599 | 9.983333 | 0.7541402 | 16.41082 | 12.37606