## StabCurrent_Data
Time (s) | J (mA/cm⁻²) | PCE (%) | Cell Area (cm²) | Applied Voltage (V) | Illumination (mW/cm²) | Duration (s) | Interval (ms) | Threshold (%/min) | Stabilized at (s)
|  |  | 0.07 | 0.75 | 100 | 120 | 500 | 0.1 | 58.5
0 | 17.00993 | 12.4181
0.5 | 16.97748 | 12.39441
1 | 16.97394 | 12.39182
1.5 | 16.97266 | 12.39089
2 | 16.91919 | 12.35185
2.5 | 16.90131 | 12.3388
3 | 16.92015 | 12.35256
3.5 | 16.88691 | 12.32829
4 | 16.8456 | 12.29813
4.5 | 16.84966 | 12.3011
5 | 16.81377 | 12.27489
5.5 | 16.79834 | 12.26363
6 | 16.79749 | 12.26301
6.5 | 16.73976 | 12.22086
7 | 16.72925 | 12.21319
7.5 | 16.73859 | 12.22
8 | 16.716 | 12.20352
8.5 | 16.7293 | 12.21323
9 | 16.69194 | 12.18595
9.5 | 16.66926 | 12.16939
10 | 16.71454 | 12.20245
10.5 | 16.66873 | 12.16901
11 | 16.66291 | 12.16476
11.5 | 16.62167 | 12.13465
12 | 16.62816 | 12.13939
12.5 | 16.63043 | 12.14104
13 | 16.59462 | 12.1149
13.5 | 16.61484 | 12.12966
14 | 16.58526 | 12.10807
14.5 | 16.58163 | 12.10542
15 | 16.56586 | 12.09391
15.5 | 16.60561 | 12.12292
16 | 16.55919 | 12.08904
16.5 | 16.52943 | 12.06731
17 | 16.55838 | 12.08845
17.5 | 16.50907 | 12.05245
18 | 16.52943 | 12.06731
18.5 | 16.47803 | 12.02979
19 | 16.48283 | 12.03329
19.5 | 16.50569 | 12.04998
20 | 16.50907 | 12.05245
20.5 | 16.49046 | 12.03886
21 | 16.47764 | 12.0295
21.5 | 16.46702 | 12.02175
22 | 16.43673 | 11.99963
22.5 | 16.44533 | 12.00591
23 | 16.4441 | 12.00501
23.5 | 16.4682 | 12.02261
24 | 16.44783 | 12.00774
24.5 | 16.39975 | 11.97263
25 | 16.43569 | 11.99887
25.5 | 16.41584 | 11.98439
26 | 16.40449 | 11.9761
26.5 | 16.42488 | 11.99098
27 | 16.42801 | 11.99327
27.5 | 16.4209 | 11.98808
28 | 16.38049 | 11.95858
28.5 | 16.38622 | 11.96276
29 | 16.39428 | 11.96865
29.5 | 16.40253 | 11.97467
30 | 16.36892 | 11.95013
30.5 | 16.37038 | 11.9512
31 | 16.34767 | 11.93462
31.5 | 16.34168 | 11.93024
32 | 16.37777 | 11.95659
32.5 | 16.38465 | 11.96162
33 | 16.3522 | 11.93792
33.5 | 16.36992 | 11.95086
34 | 16.35338 | 11.93878
34.5 | 16.32964 | 11.92145
35 | 16.34625 | 11.93358
35.5 | 16.36635 | 11.94825
36 | 16.33152 | 11.92283
36.5 | 16.36027 | 11.94381
37 | 16.27339 | 11.88039
37.5 | 16.33912 | 11.92838
38 | 16.3214 | 11.91544
38.5 | 16.31072 | 11.90764
39 | 16.31565 | 11.91124
39.5 | 16.27126 | 11.87883
40 | 16.30387 | 11.90264
40.5 | 16.31274 | 11.90911
41 | 16.33255 | 11.92358
41.5 | 16.29008 | 11.89257
42 | 16.2818 | 11.88652
42.5 | 16.28551 | 11.88924
43 | 16.3115 | 11.90821
43.5 | 16.29746 | 11.89796
44 | 16.27805 | 11.88379
44.5 | 16.29672 | 11.89742
45 | 16.28626 | 11.88978
45.5 | 16.30161 | 11.90099
46 | 16.26617 | 11.87511
46.5 | 16.27167 | 11.87914
47 | 16.26845 | 11.87678
47.5 | 16.24514 | 11.85977
48 | 16.2785 | 11.88412
48.5 | 16.276 | 11.8823
49 | 16.26914 | 11.87728
49.5 | 16.26264 | 11.87254
50 | 16.23736 | 11.85409
50.5 | 16.25563 | 11.86743
51 | 16.25561 | 11.86741
51.5 | 16.24488 | 11.85957
52 | 16.25619 | 11.86783
52.5 | 16.26603 | 11.87502
53 | 16.29424 | 11.89561
53.5 | 16.25862 | 11.8696
54 | 16.25892 | 11.86982
54.5 | 16.25095 | 11.864
55 | 16.21277 | 11.83613
55.5 | 16.24935 | 11.86284
56 | 16.24985 | 11.8632
56.5 | 16.29671 | 11.89741
57 | 16.24243 | 11.85778
57.5 | 16.25116 | 11.86416
58 | 16.24332 | 11.85844
58.5 | 16.21956 | 11.84109
59 | 16.26473 | 11.87406
59.5 | 16.25588 | 11.8676
60 | 16.25565 | 11.86744
60.5 | 16.22066 | 11.84189
61 | 16.26594 | 11.87495
61.5 | 16.20891 | 11.83332
62 | 16.24778 | 11.86169
62.5 | 16.27896 | 11.88445
63 | 16.21447 | 11.83737
63.5 | 16.22211 | 11.84295
64 | 16.2346 | 11.85207
64.5 | 16.22174 | 11.84268
65 | 16.20001 | 11.82681
65.5 | 16.23162 | 11.8499
66 | 16.20826 | 11.83284
66.5 | 16.23825 | 11.85473
67 | 16.20968 | 11.83388
67.5 | 16.25837 | 11.86943
68 | 16.21103 | 11.83487
68.5 | 16.2196 | 11.84112
69 | 16.24167 | 11.85723
69.5 | 16.20015 | 11.82692
70 | 16.22871 | 11.84777
70.5 | 16.2497 | 11.8631
71 | 16.19083 | 11.82012
71.5 | 16.22611 | 11.84587
72 | 16.22706 | 11.84656
72.5 | 16.23696 | 11.85379
73 | 16.19605 | 11.82393
73.5 | 16.19387 | 11.82234
74 | 16.23022 | 11.84887
74.5 | 16.22523 | 11.84523
75 | 16.22382 | 11.8442
75.5 | 16.22528 | 11.84526
76 | 16.2043 | 11.82995
76.5 | 16.2221 | 11.84294
77 | 16.22289 | 11.84352
77.5 | 16.20232 | 11.8285
78 | 16.25351 | 11.86587
78.5 | 16.22527 | 11.84526
79 | 16.19158 | 11.82066
79.5 | 16.22815 | 11.84736
80 | 16.19516 | 11.82328
80.5 | 16.23003 | 11.84874
81 | 16.23711 | 11.8539
81.5 | 16.19718 | 11.82475
82 | 16.23253 | 11.85056
82.5 | 16.22119 | 11.84228
83 | 16.22905 | 11.84802
83.5 | 16.25024 | 11.86348
84 | 16.20709 | 11.83199
84.5 | 16.19663 | 11.82435
85 | 16.19362 | 11.82215
85.5 | 16.19481 | 11.82302
86 | 16.20931 | 11.83361
86.5 | 16.21741 | 11.83952
87 | 16.21586 | 11.83839
87.5 | 16.22661 | 11.84624
88 | 16.21008 | 11.83417
88.5 | 16.23865 | 11.85503
89 | 16.20405 | 11.82977
89.5 | 16.26352 | 11.87318
90 | 16.2214 | 11.84243
90.5 | 16.19152 | 11.82062
91 | 16.18704 | 11.81735
91.5 | 16.21789 | 11.83987
92 | 16.20357 | 11.82942
92.5 | 16.22212 | 11.84296
93 | 16.21711 | 11.8393
93.5 | 16.206 | 11.83119
94 | 16.19034 | 11.81976
94.5 | 16.1768 | 11.80987
95 | 16.19799 | 11.82534
95.5 | 16.22388 | 11.84424
96 | 16.21087 | 11.83474
96.5 | 16.18151 | 11.81331
97 | 16.20973 | 11.83391
97.5 | 16.21381 | 11.8369
98 | 16.18828 | 11.81825
98.5 | 16.20888 | 11.8333
99 | 16.20683 | 11.8318
99.5 | 16.18267 | 11.81416
100 | 16.21255 | 11.83597
100.5 | 16.21647 | 11.83884
101 | 16.22679 | 11.84637
101.5 | 16.22608 | 11.84585
102 | 16.17732 | 11.81026
102.5 | 16.186 | 11.81659
103 | 16.21494 | 11.83772
103.5 | 16.2148 | 11.83762
104 | 16.21471 | 11.83755
104.5 | 16.28136 | 11.88621
105 | 16.21562 | 11.83821
105.5 | 16.22681 | 11.84638
106 | 16.22307 | 11.84365
106.5 | 16.21692 | 11.83916
107 | 16.19749 | 11.82498
107.5 | 16.21888 | 11.8406
108 | 16.18816 | 11.81816
108.5 | 16.19879 | 11.82592
109 | 16.19373 | 11.82223
109.5 | 16.20499 | 11.83045
110 | 16.24956 | 11.86299
110.5 | 16.16584 | 11.80187
111 | 16.21684 | 11.8391
111.5 | 16.17078 | 11.80548
112 | 16.19352 | 11.82208
112.5 | 16.22466 | 11.84482
113 | 16.2041 | 11.8298
113.5 | 16.18119 | 11.81308
114 | 16.18837 | 11.81832
114.5 | 16.2162 | 11.83864
115 | 16.18794 | 11.818
115.5 | 16.20681 | 11.83178
116 | 16.20333 | 11.82924
116.5 | 16.18933 | 11.81902
117 | 16.24518 | 11.8598
117.5 | 16.21493 | 11.83771
118 | 16.16169 | 11.79884
118.5 | 16.20587 | 11.83109
119 | 16.18885 | 11.81867
119.5 | 16.21908 | 11.84074
120 | 16.18613 | 11.81669
120.5 | 16.19964 | 11.82655